## Samples
|  | Binder |  | Aggregate |  | Alkali Activator |  |  |  |  | Water |  | Curing Features |  | Predicted outputs
Sample | Reference | Total 1 | FA percentage | Total 2/Total 1 | Coarse percentage | tatal 3/total 1 | Na2SiO3/ NaOH | Na2O (l) | SiO2 (l) | Concentration NaOH | Superplasticizer/total 1 | Water/total1 | curing time | curing temp | 28d Cubic fc | 28d Porosity | CO2 footprint (kg emision per 1m3 of samples produced and cured) [108] and [109] used
|  | (kg/m3) | % |  | % |  |  | % | % | (M) | % | % | (day) | (°C) | (MPa) | (%) | kg/m3
1 | [5] | 408 | 100 | 4.529412 | 64.98918 | 0.3529412 | 2.512195 | 14.73 | 29.75 | 14 | 1.495098 | 19.33471 | 1 | 60 |  | 10.0067 | 125.4771
2 | [5] | 408 | 100 | 4.529412 | 64.98918 | 0.3529412 | 2.512195 | 14.73 | 29.75 | 14 | 1.495098 | 19.33471 | 1 | 60 |  | 9.3675 | 125.4771
3 | [5] | 408 | 100 | 4.529412 | 64.98918 | 0.3529412 | 2.512195 | 14.73 | 29.75 | 14 | 1.495098 | 19.33471 | 1 | 60 |  | 8.80593 | 125.4771
4 | [5] | 444 | 100 | 3.986486 | 64.40678 | 0.3490991 | 2.522727 | 14.73 | 29.75 | 14 | 1.373874 | 17.76703 | 1 | 60 |  | 12.5235 | 131.3439
5 | [5] | 356 | 100 | 5.393258 | 65 | 0.3511236 | 2.472222 | 14.73 | 29.75 | 14 | 1.713483 | 23.7773 | 1 | 60 |  | 10.5696 | 115.2127
6 | [5] | 424 | 100 | 4.358491 | 64.98918 | 0.2995283 | 2.527778 | 14.73 | 29.75 | 14 | 1.438679 | 16.25302 | 1 | 60 |  | 9.15326 | 115.8591
7 | [5] | 381 | 100 | 4.850394 | 64.98918 | 0.4488189 | 2.489796 | 14.73 | 29.75 | 14 | 1.60105 | 20.70488 | 1 | 60 |  | 9.13454 | 140.7883
8 | [5] | 408 | 100 | 4.52451 | 69.98917 | 0.3529412 | 2.512195 | 14.73 | 29.75 | 14 | 1.495098 | 17.16255 | 1 | 60 |  | 8.93967 | 125.4675
9 | [7] | 400 | 100 | 4.4 | 60 | 0.599975 | 2.499927 | 12.65 | 29.93 | 10 | 1.5 | 35.792841 | 1 | 60 | 27.02 |  | 158.0222
10 | [7] | 400 | 100 | 4.4 | 60 | 0.599975 | 2.499927 | 12.65 | 29.93 | 12 | 1.5 | 34.421441 | 1 | 60 | 29.33 |  | 168.5271
11 | [7] | 400 | 100 | 4.4 | 60 | 0.599975 | 2.499927 | 12.65 | 29.93 | 14 | 1.5 | 33.050041 | 1 | 60 | 31 |  | 179.032
12 | [7] | 400 | 100 | 4.4 | 60 | 0.599975 | 2.499927 | 12.65 | 29.93 | 16 | 1.5 | 31.678641 | 1 | 60 | 32.2 |  | 189.5369
13 | [11] | 400 | 100 | 4.5 | 52.77778 | 0.5 | 2.508772 | 14.26 | 29.43 | 12 | 7 | 43.740825 | 1 | 70 | 48.53 |  | 195.6294
14 | [11] | 400 | 100 | 4.5 | 52.77778 | 0.5 | 2.508772 | 14.26 | 29.43 | 12 | 7 | 43.740825 | 2 | 70 | 53.8 |  | 224.5044
15 | [11] | 400 | 100 | 4.5 | 52.77778 | 0.5 | 2.508772 | 14.26 | 29.43 | 12 | 7 | 43.740825 | 3 | 70 | 53.92 |  | 253.3794
16 | [11] | 400 | 100 | 4.5 | 52.77778 | 0.5 | 2.508772 | 14.26 | 29.43 | 12 | 7 | 43.740825 | 4 | 70 | 53.99 |  | 282.2544
17 | [11] | 400 | 100 | 4.5 | 52.77778 | 0.5 | 2.508772 | 14.26 | 29.43 | 12 | 7 | 43.740825 | 2 | 60 | 47.54 |  | 211.6711
18 | [11] | 400 | 100 | 4.5 | 52.77778 | 0.5 | 2.508772 | 14.26 | 29.43 | 12 | 7 | 43.740825 | 2 | 70 | 53.8 |  | 224.5044
19 | [11] | 400 | 100 | 4.5 | 52.77778 | 0.5 | 2.508772 | 14.26 | 29.43 | 12 | 7 | 43.740825 | 2 | 80 | 50.77 |  | 237.3377
20 | [11] | 400 | 100 | 4.5 | 52.77778 | 0.5 | 2.508772 | 14.26 | 29.43 | 12 | 7 | 43.740825 | 2 | 90 | 50.42 |  | 250.1711
21 | [20] | 400 | 100 | 4.5 | 52.77778 | 0.5 | 2.508772 | 14.7 | 29.4 | 12 | 3 | 41.19425 | 2 | 70 | 44.69 |  | 194.4244
22 | [20] | 400 | 100 | 4.5 | 52.77778 | 0.5 | 2.508772 | 14.7 | 29.4 | 12 | 4 | 41.79425 | 2 | 70 | 46.86 |  | 201.9444
23 | [20] | 400 | 100 | 4.5 | 52.77778 | 0.5 | 2.508772 | 14.7 | 29.4 | 12 | 5 | 42.39425 | 2 | 70 | 48.9 |  | 209.4644
24 | [20] | 400 | 100 | 4.5 | 52.77778 | 0.5 | 2.508772 | 14.7 | 29.4 | 12 | 6 | 42.99425 | 2 | 70 | 51.52 |  | 216.9844
25 | [20] | 400 | 100 | 4.5 | 52.77778 | 0.5 | 2.508772 | 14.7 | 29.4 | 12 | 7 | 43.59425 | 2 | 70 | 53.08 |  | 224.5044
26 | [23] | 388 | 100 | 4.546392 | 70.35147 | 0.1917526 | 2 | 14.34 | 32.23 | 8 | 0 | 11.17662 | 1 | 60 | 16 |  | 65.53097
27 | [23] | 388 | 100 | 4.546392 | 70.35147 | 0.1917526 | 2 | 14.34 | 32.23 | 10 | 0 | 10.66528 | 1 | 60 | 20 |  | 69.33033
28 | [23] | 388 | 50 | 4.546392 | 70.35147 | 0.1917526 | 2 | 14.34 | 32.23 | 3 | 0 | 12.45497 | 1 | 60 | 55 |  | 65.34457
29 | [25] | 400 | 100 | 4.5 | 52.77778 | 0.5 | 2.508772 | 14.36 | 29.43 | 10 | 6 | 44.245075 | 2 | 70 | 44.87 |  | 208.252
30 | [25] | 380 | 100 | 4.736842 | 52.77778 | 0.5263158 | 2.508772 | 14.36 | 29.43 | 10 | 6.315789 | 46.57376 | 2 | 70 | 49.28 |  | 208.172
31 | [25] | 360 | 100 | 5 | 52.77778 | 0.5555556 | 2.508772 | 14.36 | 29.43 | 10 | 6.666667 | 49.16119 | 2 | 70 | 51.52 |  | 208.092
32 | [25] | 340 | 100 | 5.294118 | 52.77778 | 0.5882353 | 2.508772 | 14.36 | 29.43 | 10 | 7.058824 | 52.05303 | 2 | 70 | 50.46 |  | 208.012
33 | [26] | 400 | 100 | 4.5 | 52.77778 | 0.5 | 2.508772 | 14.36 | 29.43 | 8 | 6 | 45.385075 | 2 | 70 | 51.43 |  | 199.5196
34 | [26] | 400 | 100 | 4.5 | 52.77778 | 0.5025 | 2.465517 | 14.36 | 29.43 | 10 | 6 | 44.395075 | 2 | 70 | 53.38 |  | 209.298
35 | [26] | 400 | 100 | 4.5 | 52.77778 | 0.505 | 2.423729 | 14.36 | 29.43 | 12 | 6 | 43.365075 | 2 | 70 | 55.02 |  | 219.3828
36 | [26] | 400 | 100 | 4.5 | 52.77778 | 0.5075 | 2.383333 | 14.36 | 29.43 | 14 | 6 | 42.295075 | 2 | 70 | 53.96 |  | 229.774
37 | [28] | 480 | 100 | 3.5 | 57.14286 | 0.5 | 0.1764706 | 8.2 | 27 | 12.2 | 0 | 26.62 | 2 | 90 | 50.5723 |  | 297.0027
38 | [28] | 480 | 95 | 3.5 | 57.14286 | 0.5 | 0.1764706 | 8.2 | 27 | 12.2 | 0 | 26.62 | 2 | 90 | 52.4623 |  | 298.1547
39 | [28] | 480 | 90 | 3.5 | 57.14286 | 0.5 | 0.1764706 | 8.2 | 27 | 12.2 | 0 | 26.62 | 2 | 90 | 54.038 |  | 299.3067
40 | [28] | 480 | 85 | 3.5 | 57.14286 | 0.5 | 0.1764706 | 8.2 | 27 | 12.2 | 0 | 26.62 | 2 | 90 | 54.9791 |  | 300.4587
41 | [32] | 465 | 60 | 3.612903 | 70 | 0.5483871 | 2.493151 | 8.93 | 29.8 | 6 | 0 | 35.91213 | 1 | 24 | 50.8922 |  | 117.9228
42 | [32] | 465 | 60 | 3.612903 | 70 | 0.5483871 | 2 | 8.93 | 29.8 | 6 | 0 | 36.29226 | 1 | 24 | 46.8307 |  | 119.118
43 | [32] | 465 | 60 | 3.612903 | 70 | 0.5483871 | 1.5 | 8.93 | 29.8 | 6 | 0 | 36.83077 | 1 | 24 | 32.6459 |  | 120.8112
44 | [32] | 465 | 100 | 3.612903 | 70 | 0.5483871 | 2.493151 | 8.93 | 29.8 | 6 | 0 | 35.91213 | 1 | 24 | 31.2766 |  | 108.9948
45 | [32] | 465 | 80 | 3.612903 | 70 | 0.5483871 | 2.493151 | 8.93 | 29.8 | 6 | 0 | 35.91213 | 1 | 24 | 32.9787 |  | 113.4588
46 | [32] | 620 | 60 | 2.322581 | 70 | 0.5483871 | 2.505155 | 8.93 | 29.8 | 6 | 0 | 35.90421 | 1 | 24 | 31.0011 |  | 153.3572
47 | [32] | 542 | 59.9631 | 2.878229 | 70 | 0.5498155 | 2.505882 | 8.93 | 29.8 | 6 | 0 | 35.99725 | 1 | 24 | 32.7006 |  | 135.818
48 | [32] | 465 | 60 | 3.612903 | 60 | 0.5483871 | 2.493151 | 8.93 | 29.8 | 6 | 0 | 35.91213 | 1 | 24 | 42.6055 |  | 117.9228
49 | [32] | 465 | 60 | 3.612903 | 55 | 0.5483871 | 2.493151 | 8.93 | 29.8 | 6 | 0 | 35.91213 | 1 | 24 | 37.136 |  | 117.9228
50 | [32] | 465 | 60 | 3.612903 | 50 | 0.5483871 | 2.493151 | 8.93 | 29.8 | 6 | 0 | 35.91213 | 1 | 24 | 35.6808 |  | 117.9228
51 | [32] | 662 | 59.96979 | 2.175227 | 70 | 0.4501511 | 2.505882 | 8.93 | 29.8 | 6 | 0 | 29.47207 | 1 | 24 | 36.2842 |  | 138.026
52 | [32] | 465 | 60 | 3.612903 | 70 | 0.5483871 | 2.493151 | 8.93 | 29.8 | 3 | 0 | 37.796 | 1 | 24 | 30.1053 |  | 101.1474
53 | [32] | 465 | 60 | 3.612903 | 70 | 0.5483871 | 2.493151 | 8.93 | 29.8 | 8 | 0 | 34.65622 | 1 | 24 | 41.8947 |  | 129.1064
54 | [32] | 653 | 60.33691 | 2.11026 | 62.26415 | 0.3062787 | 1.173913 | 14.92 | 29.8 | 8 | 0 | 32.50573 | 1 | 24 | 66.259 |  | 116.916
55 | [32] | 653 | 60.33691 | 2.11026 | 62.26415 | 0.2756508 | 1.195122 | 14.92 | 29.8 | 8 | 0 | 32.76178 | 1 | 24 | 67.3861 |  | 107.188
56 | [32] | 653 | 60.33691 | 2.11026 | 62.26415 | 0.229709 | 1.173913 | 14.92 | 29.8 | 8 | 0 | 33.18481 | 1 | 24 | 53.2493 |  | 93.1016
57 | [32] | 633 | 76.61927 | 2.176935 | 62.26415 | 0.3159558 | 1.173913 | 14.92 | 29.8 | 8 | 0 | 33.53276 | 1 | 24 | 40.6474 |  | 111.508
58 | [32] | 633 | 76.61927 | 2.176935 | 62.26415 | 0.2843602 | 1.195122 | 14.92 | 29.8 | 8 | 0 | 33.7969 | 1 | 24 | 34.2926 |  | 101.78
59 | [32] | 633 | 76.61927 | 2.176935 | 62.26415 | 0.2369668 | 1.173913 | 14.92 | 29.8 | 8 | 0 | 34.2333 | 1 | 24 | 18.717 |  | 87.6936
60 | [32] | 630 | 80 | 2.187302 | 62.26415 | 0.3174603 | 1.173913 | 14.92 | 29.8 | 8 | 0 | 33.69244 | 1 | 24 | 44.1007 |  | 110.44
61 | [32] | 630 | 80 | 2.187302 | 62.26415 | 0.2857143 | 1.195122 | 14.92 | 29.8 | 8 | 0 | 33.95784 | 1 | 24 | 38.3213 |  | 100.712
62 | [32] | 653 | 60.33691 | 2.11026 | 62.26415 | 0.229709 | 1.173913 | 14.92 | 29.8 | 8 | 0 | 33.18481 | 1 | 24 | 6.0551 |  | 93.1016
63 | [32] | 653 | 60.33691 | 2.117917 | 68.04049 | 0.3062787 | 1.173913 | 14.92 | 29.8 | 8 | 0 | 32.50573 | 1 | 24 | 57.2846 |  | 116.94
64 | [32] | 653 | 60.33691 | 2.102603 | 56.51857 | 0.3062787 | 1.173913 | 14.92 | 29.8 | 8 | 0 | 32.50573 | 1 | 24 | 66.9997 |  | 116.892
65 | [32] | 653 | 60.33691 | 2.087289 | 44.68085 | 0.3062787 | 1.173913 | 14.92 | 29.8 | 8 | 0 | 32.50573 | 1 | 24 | 52.1414 |  | 116.844
66 | [32] | 653 | 60.33691 | 2.117917 | 68.04049 | 0.2756508 | 1.195122 | 14.92 | 29.8 | 8 | 0 | 32.76178 | 1 | 24 | 52.6417 |  | 107.212
67 | [32] | 653 | 60.33691 | 2.102603 | 56.51857 | 0.2756508 | 1.195122 | 14.92 | 29.8 | 8 | 0 | 32.76178 | 1 | 24 | 68.4283 |  | 107.164
68 | [32] | 653 | 60.33691 | 2.087289 | 44.68085 | 0.2756508 | 1.195122 | 14.92 | 29.8 | 8 | 0 | 32.76178 | 1 | 24 | 52.8557 |  | 107.116
69 | [32] | 653 | 60.33691 | 2.117917 | 68.04049 | 0.229709 | 1.173913 | 14.92 | 29.8 | 8 | 0 | 33.18481 | 1 | 24 | 44.4303 |  | 93.1256
70 | [32] | 653 | 60.33691 | 2.102603 | 56.51857 | 0.229709 | 1.173913 | 14.92 | 29.8 | 8 | 0 | 33.18481 | 1 | 24 | 53.7883 |  | 93.0776
71 | [32] | 653 | 60.33691 | 2.087289 | 44.68085 | 0.229709 | 1.173913 | 14.92 | 29.8 | 8 | 0 | 33.18481 | 1 | 24 | 35.0014 |  | 93.0296
72 | [32] | 603 | 60.36484 | 2.371476 | 60 | 0.2985075 | 1.195122 | 14.92 | 29.8 | 8 | 0 | 35.47834 | 1 | 24 | 46.5007 |  | 106.2776
73 | [32] | 552 | 60.32609 | 2.686594 | 57.8557 | 0.326087 | 1.195122 | 14.92 | 29.8 | 8 | 0 | 38.75623 | 1 | 24 | 66.9274 |  | 105.368
74 | [32] | 585 | 76.5812 | 2.444444 | 60 | 0.3076923 | 1.195122 | 14.92 | 29.8 | 8 | 0 | 36.56998 | 1 | 24 | 37.5029 |  | 101.3096
75 | [32] | 535 | 76.63551 | 2.770093 | 57.89474 | 0.3364486 | 1.195122 | 14.92 | 29.8 | 8 | 0 | 39.98774 | 1 | 24 | 34.0664 |  | 100.7832
76 | [32] | 653 | 60.33691 | 2.11026 | 62.26415 | 0.2235835 | 0.5869565 | 14.92 | 29.8 | 8 | 0 | 33.29421 | 1 | 24 | 40.2703 |  | 97.476
77 | [32] | 653 | 60.33691 | 2.11026 | 62.26415 | 0.2419602 | 1.77193 | 14.92 | 29.8 | 8 | 0 | 33.6283 | 1 | 24 | 49.7297 |  | 92.948
78 | [32] | 653 | 60.33691 | 2.11026 | 62.26415 | 0.2404288 | 2.340426 | 14.92 | 29.8 | 8 | 0 | 33.34885 | 1 | 24 | 46.7568 |  | 90.06
79 | [32] | 653 | 60.33691 | 2.11026 | 62.26415 | 0.2235835 | 1.246154 | 14.92 | 29.8 | 8 | 0 | 32.76827 | 1 | 24 | 32.6966 |  | 90.6504
80 | [32] | 653 | 60.33691 | 2.11026 | 62.26415 | 0.2388974 | 1.08 | 14.92 | 29.8 | 8 | 0 | 33.80962 | 1 | 24 | 66.4045 |  | 96.7784
81 | [32] | 653 | 60.33691 | 2.11026 | 62.26415 | 0.2465544 | 1.0125 | 14.92 | 29.8 | 8 | 0 | 34.33029 | 1 | 24 | 71.7978 |  | 99.8424
82 | [34] | 350 | 100 | 4.468571 | 69.11765 | 0.4 | 2.5 | 14.7 | 29.4 | 14 | 0 | 21 | 1 | 23 | 23.4 |  | 87.8032
83 | [34] | 350 | 90 | 4.468571 | 69.11765 | 0.4 | 2.5 | 14.7 | 29.4 | 14 | 0 | 21 | 1 | 23 | 29.52 |  | 89.4832
84 | [34] | 350 | 80 | 4.468571 | 69.11765 | 0.4 | 2.5 | 14.7 | 29.4 | 14 | 0 | 21 | 1 | 23 | 32.86 |  | 91.1632
85 | [34] | 350 | 70 | 4.468571 | 69.11765 | 0.4 | 2.5 | 14.7 | 29.4 | 14 | 0 | 21 | 1 | 23 | 35.73 |  | 92.8432
86 | [34] | 350 | 60 | 4.468571 | 69.11765 | 0.4 | 2.5 | 14.7 | 29.4 | 14 | 0 | 21 | 1 | 23 | 36.93 |  | 94.5232
87 | [34] | 350 | 50 | 4.468571 | 69.11765 | 0.4 | 2.5 | 14.7 | 29.4 | 14 | 0 | 21 | 1 | 23 | 39.23 |  | 96.2032
88 | [41] | 71 | 0 | 26.16901 | 65.06997 | 2.507042 | 2.490196 | 8.76 | 29.13 | 4 | 0 | 196.7883 | 1 | 60 | 2.34 |  | 96.41513
89 | [41] | 71 | 0 | 26.16901 | 65.06997 | 2.507042 | 2.490196 | 8.76 | 29.13 | 8 | 0 | 185.2954 | 1 | 60 | 49.3 |  | 112.0415
90 | [41] | 71 | 0 | 26.16901 | 65.06997 | 2.507042 | 2.490196 | 8.76 | 29.13 | 10 | 0 | 179.5489 | 1 | 60 | 57.1 |  | 119.8547
91 | [41] | 71 | 0 | 26.16901 | 65.06997 | 2.507042 | 2.490196 | 8.76 | 29.13 | 12 | 0 | 173.8024 | 1 | 60 | 54.41 |  | 127.6679
92 | [41] | 71 | 0 | 26.16901 | 65.06997 | 2.507042 | 2.490196 | 8.76 | 29.13 | 16 | 0 | 162.3094 | 1 | 60 | 51.21 |  | 143.2943
93 | [45] | 383 | 100 | 4.527415 | 68.51211 | 0.5221932 | 1.5 | 14.26 | 29.43 | 8 | 0 | 31.84648 | 1 | 90 | 29.62 |  | 143.7875
94 | [45] | 383 | 100 | 4.527415 | 68.51211 | 0.5221932 | 1.5 | 14.26 | 29.43 | 10 | 0 | 30.17546 | 1 | 90 | 31.39 |  | 156.0435
95 | [45] | 383 | 100 | 4.527415 | 68.51211 | 0.5221932 | 1.5 | 14.26 | 29.43 | 12 | 0 | 28.50444 | 1 | 90 | 33.17 |  | 168.2995
96 | [45] | 463.5 | 100 | 3.634865 | 68.49996 | 0.4314995 | 1.5 | 14.26 | 29.43 | 8 | 0 | 26.31543 | 1 | 90 | 32.43 |  | 143.8732
97 | [45] | 463.5 | 100 | 3.634865 | 68.49996 | 0.4314995 | 1.5 | 14.26 | 29.43 | 10 | 0 | 24.93463 | 1 | 90 | 34.21 |  | 156.1292
98 | [45] | 463.5 | 100 | 3.634865 | 68.49996 | 0.4314995 | 1.5 | 14.26 | 29.43 | 12 | 0 | 23.55383 | 1 | 90 | 35.98 |  | 168.3852
99 | [45] | 530 | 100 | 3.077358 | 68.48559 | 0.3773585 | 1.5 | 14.26 | 29.43 | 8 | 0 | 23.01358 | 1 | 90 | 42.8 |  | 143.8811
100 | [45] | 530 | 100 | 3.077358 | 68.48559 | 0.3773585 | 1.5 | 14.26 | 29.43 | 10 | 0 | 21.80604 | 1 | 90 | 45.02 |  | 156.1371
101 | [45] | 530 | 100 | 3.077358 | 68.48559 | 0.3773585 | 1.5 | 14.26 | 29.43 | 12 | 0 | 20.59849 | 1 | 90 | 47.24 |  | 168.3931
102 | [48] | 388 | 100 | 4.760309 | 70.00541 | 0.4074742 | 2.497788 | 11.4 | 28.5 | 14 | 1.030928 | 23.23219 | 3 | 100 | 36.5904 |  | 251.42908
103 | [48] | 349.2 | 100 | 5.289233 | 70.00541 | 0.4527491 | 2.497788 | 11.4 | 28.5 | 14 | 1.145475 | 25.81355 | 3 | 100 | 32.9487 |  | 264.07788
104 | [49] | 350 | 100 | 5.554286 | 60.03086 | 0.5050857 | 1 | 13.7 | 29.4 | 10 | 0 | 29.52226 | 1 | 60 | 22.5 |  | 132.7167
105 | [49] | 350 | 100 | 5.554286 | 60.03086 | 0.6748 | 1 | 13.7 | 29.4 | 10 | 0 | 29.87148 | 1 | 60 | 31.1 | 10.35 | 166.1589
106 | [49] | 350 | 100 | 5.554286 | 60.03086 | 0.7610286 | 1 | 13.7 | 29.4 | 10 | 0 | 30.0474 | 1 | 60 | 32.6 |  | 183.1502
107 | [49] | 350 | 100 | 5.554286 | 60.03086 | 0.5050857 | 1 | 13.7 | 29.4 | 14 | 0 | 25.48157 | 1 | 60 | 29.2 |  | 159.7994
108 | [49] | 350 | 100 | 5.554286 | 60.03086 | 0.6748 | 1 | 13.7 | 29.4 | 14 | 0 | 24.47308 | 1 | 60 | 35.2 | 10.1 | 202.3416
109 | [49] | 350 | 100 | 5.554286 | 60.03086 | 0.7610286 | 1 | 13.7 | 29.4 | 14 | 0 | 23.95917 | 1 | 60 | 36.8 |  | 223.9566
110 | [49] | 350 | 100 | 5.554286 | 60.03086 | 0.5050857 | 1 | 13.7 | 29.4 | 16 | 0 | 23.46123 | 1 | 60 | 29.9 |  | 173.3407
111 | [49] | 350 | 100 | 5.554286 | 60.03086 | 0.6748 | 1 | 13.7 | 29.4 | 16 | 0 | 21.77388 | 1 | 60 | 36.1 | 9.99 | 220.433
112 | [49] | 350 | 100 | 5.554286 | 60.03086 | 0.7610286 | 1 | 13.7 | 29.4 | 16 | 0 | 20.91506 | 1 | 60 | 36.8 |  | 244.3597
113 | [49] | 450 | 100 | 3.891111 | 60.02284 | 0.4466 | 1.273673 | 13.7 | 29.4 | 10 | 0 | 22.96176 | 1 | 60 | 31.2 |  | 140.8987
114 | [49] | 450 | 100 | 3.891111 | 60.02284 | 0.5969111 | 1.274621 | 13.7 | 29.4 | 10 | 0 | 23.23337 | 1 | 60 | 38.3 | 9.94 | 177.3073
115 | [49] | 450 | 100 | 3.891111 | 60.02284 | 0.6733556 | 1.275191 | 13.7 | 29.4 | 10 | 0 | 23.3702 | 1 | 60 | 38.9 |  | 195.8178
116 | [49] | 450 | 100 | 3.891111 | 60.02284 | 0.4466 | 1.273673 | 13.7 | 29.4 | 14 | 0 | 19.819 | 1 | 60 | 34.5 |  | 167.9814
117 | [49] | 450 | 100 | 3.891111 | 60.02284 | 0.5969111 | 1.274621 | 13.7 | 29.4 | 14 | 0 | 19.03462 | 1 | 60 | 41.5 | 9.46 | 213.49
118 | [49] | 450 | 100 | 3.891111 | 60.02284 | 0.6733556 | 1.275191 | 13.7 | 29.4 | 14 | 0 | 18.63491 | 1 | 60 | 42.5 |  | 236.6242
119 | [49] | 450 | 100 | 3.891111 | 60.02284 | 0.4466 | 1.273673 | 13.7 | 29.4 | 16 | 0 | 18.24762 | 1 | 60 | 36.7 |  | 181.5227
120 | [49] | 450 | 100 | 3.891111 | 60.02284 | 0.5969111 | 1.274621 | 13.7 | 29.4 | 16 | 0 | 16.93524 | 1 | 60 | 42.1 | 9.24 | 231.5814
121 | [49] | 450 | 100 | 3.891111 | 60.02284 | 0.6733556 | 1.275191 | 13.7 | 29.4 | 16 | 0 | 16.26727 | 1 | 60 | 43.9 |  | 257.0273
122 | [49] | 350 | 100 | 5.554286 | 60.03086 | 0.6748 | 1 | 13.7 | 29.4 | 10 | 0 | 29.87148 | 0.333333333 | 60 | 17.3 |  | 151.1867
123 | [49] | 350 | 100 | 5.554286 | 60.03086 | 0.6748 | 1 | 13.7 | 29.4 | 14 | 0 | 24.47308 | 0.333333333 | 60 | 24.1 |  | 187.3694
124 | [49] | 350 | 100 | 5.554286 | 60.03086 | 0.6748 | 1 | 13.7 | 29.4 | 16 | 0 | 21.77388 | 0.333333333 | 60 | 24.8 |  | 205.4608
125 | [49] | 450 | 100 | 3.891111 | 60.02284 | 0.5969111 | 1.274621 | 13.7 | 29.4 | 10 | 0 | 23.23337 | 0.333333333 | 60 | 25.1 |  | 162.3351
126 | [49] | 450 | 100 | 3.891111 | 60.02284 | 0.5969111 | 1.274621 | 13.7 | 29.4 | 14 | 0 | 19.03462 | 0.333333333 | 60 | 28.5 |  | 198.5178
127 | [49] | 450 | 100 | 3.891111 | 60.02284 | 0.5969111 | 1.274621 | 13.7 | 29.4 | 16 | 0 | 16.93524 | 0.333333333 | 60 | 29.2 |  | 216.6092
128 | [51] | 394 | 0 | 4.690355 | 64.98918 | 0.4010152 | 2.511111 | 14.7 | 29.4 | 8 | 1.5 | 39.67335 | 0.666666667 | 60 | 69.28 |  | 123.6974
129 | [51] | 355 | 0 | 5.205634 | 64.98918 | 0.4450704 | 2.511111 | 14.7 | 29.4 | 8 | 1.664789 | 44.31352 | 0.666666667 | 60 | 70.72 |  | 121.6694
130 | [51] | 315 | 0 | 5.866667 | 64.98918 | 0.5015873 | 2.511111 | 14.7 | 29.4 | 8 | 1.87619 | 50.2581 | 0.666666667 | 60 | 51.46 |  | 119.5894
131 | [51] | 276 | 0 | 6.695652 | 64.98918 | 0.5724638 | 2.511111 | 14.7 | 29.4 | 8 | 2.141304 | 57.7221 | 0.666666667 | 60 | 24.52 |  | 117.5614
132 | [58] | 400 | 100 | 4.325 | 50 | 0.35 | 2.5 | 11.4 | 30.1 | 16 | 2.625 | 28.55 | 2 | 50 | 31.9444 | 11.4 | 163.5513
133 | [58] | 400 | 100 | 4.285 | 50 | 0.35 | 2.5 | 11.4 | 30.1 | 16 | 2.625 | 28.55 | 2 | 50 | 38.0556 | 11.15 | 180.2745
134 | [58] | 400 | 100 | 4.25 | 50 | 0.35 | 2.5 | 11.4 | 30.1 | 16 | 2.625 | 28.55 | 2 | 50 | 43.8889 | 9.8 | 197.0073
135 | [58] | 350 | 100 | 5.257143 | 50 | 0.3457143 | 2.5 | 11.4 | 30.1 | 16 | 3 | 29.80184 | 2 | 50 | 22.1614 | 10.45 | 135.5404
136 | [58] | 400 | 100 | 4.375 | 50 | 0.35 | 2.5 | 11.4 | 30.1 | 16 | 2.625 | 28.55 | 2 | 50 | 27.3115 | 9.6 | 146.8473
137 | [58] | 450 | 100 | 3.688889 | 50 | 0.35 | 2.5 | 11.4 | 30.1 | 16 | 2.333333 | 27.40278 | 2 | 50 | 38.1929 | 9.2 | 157.2433
138 | [58] | 400 | 100 | 4.375 | 50 | 0.35 | 2.5 | 11.4 | 30.1 | 16 | 2.625 | 28.55 | 2 | 50 | 35.2859 |  | 146.8473
139 | [58] | 450 | 100 | 3.688889 | 50 | 0.35 | 2.5 | 11.4 | 30.1 | 16 | 2.333333 | 27.40278 | 2 | 50 | 43.5984 |  | 157.2433
140 | [58] | 400 | 100 | 4.375 | 50 | 0.35 | 2.5 | 11.4 | 30.1 | 16 | 2.625 | 28.55 | 2 | 50 | 47.3024 |  | 197.2473
141 | [58] | 400 | 100 | 4.375 | 50 | 0.35 | 2.5 | 11.4 | 30.1 | 16 | 2.625 | 28.55 | 2 | 28 | 13.3626 |  | 118.614
142 | [58] | 400 | 100 | 4.375 | 50 | 0.35 | 2.5 | 11.4 | 30.1 | 16 | 2.625 | 28.55 | 2 | 70 | 37.4018 |  | 172.514
143 | [58] | 400 | 100 | 4.375 | 50 | 0.35 | 2.5 | 11.4 | 30.1 | 16 | 2.625 | 28.55 | 2 | 90 | 32.7158 |  | 198.1807
144 | [58] | 400 | 100 | 4.375 | 50 | 0.35 | 2.5 | 11.4 | 30.1 | 16 | 2.625 | 28.55 | 1 | 50 | 25.2143 |  | 130.8057
145 | [58] | 400 | 100 | 4.375 | 50 | 0.35 | 2.5 | 11.4 | 30.1 | 16 | 2.625 | 28.55 | 3 | 50 | 31 |  | 162.889
146 | [59] | 400 | 100 | 4.375 | 50 | 0.35 | 2.5 | 11.4 | 30.1 | 16 | 2.625 | 28.55 | 2 | 50 | 27.526 | 11.5 | 146.8473
147 | [59] | 400 | 100 | 4.4 | 50 | 0.35 | 2.5 | 11.4 | 30.1 | 16 | 2.625 | 27.3 | 2 | 50 | 32.8125 | 10.4 | 146.8953
148 | [59] | 400 | 100 | 4.475 | 50 | 0.35 | 2.5 | 11.4 | 30.1 | 16 | 2.625 | 24.8 | 2 | 50 | 34.6354 | 10.22 | 147.0393
149 | [59] | 400 | 100 | 4.55 | 50 | 0.35 | 2.5 | 11.4 | 30.1 | 16 | 2.625 | 22.3 | 2 | 50 | 36.0938 | 9.8 | 147.1833
150 | [59] | 400 | 100 | 4.4 | 50 | 0.35 | 2.5 | 11.4 | 30.1 | 16 | 1.875 | 28.1 | 2 | 50 | 30.3279 | 11.03 | 141.2553
151 | [59] | 400 | 100 | 4.425 | 50 | 0.35 | 2.5 | 11.4 | 30.1 | 16 | 1.25 | 27.725 | 2 | 50 | 32.1311 | 10.45 | 136.6033
152 | [59] | 400 | 100 | 4.435 | 50 | 0.35 | 2.5 | 11.4 | 30.1 | 16 | 0.625 | 27.35 | 2 | 50 | 32.9508 | 10.4 | 131.9225
153 | [59] | 400 | 100 | 4.375 | 50 | 0.35 | 2.5 | 11.4 | 30.1 | 18 | 2.625 | 27.75 | 2 | 50 | 20.3184 | 11.4 | 152.9753
154 | [59] | 400 | 100 | 4.375 | 50 | 0.35 | 2.5 | 11.4 | 30.1 | 12 | 2.625 | 30.15 | 2 | 50 | 18.7985 | 11.6 | 134.5913
155 | [59] | 400 | 100 | 4.2 | 50 | 0.45 | 2.495146 | 11.4 | 30.1 | 16 | 2.625 | 33.753125 | 2 | 50 | 30 | 10.65 | 170.8657
156 | [59] | 400 | 100 | 4.3 | 50 | 0.4 | 2.478261 | 11.4 | 30.1 | 16 | 2.625 | 31.1375 | 2 | 50 | 31.9355 | 11.15 | 159.0969
157 | [59] | 400 | 100 | 4.475 | 50 | 0.3 | 2.478261 | 11.4 | 30.1 | 16 | 2.625 | 25.934375 | 2 | 50 | 17.9032 | 12 | 135.0785
158 | [59] | 400 | 100 | 4.375 | 50 | 0.35 | 3.307692 | 11.4 | 30.1 | 16 | 2.625 | 28.971875 | 2 | 50 | 35.5177 | 10.02 | 140.3553
159 | [59] | 400 | 100 | 4.375 | 50 | 0.35 | 1.978723 | 11.4 | 30.1 | 16 | 11.75 | 33.63125 | 2 | 50 | 25.1063 | 11.3 | 221.5265
160 | [68] | 310.4 | 87.5 | 5.934278 | 66.2975 | 0.625 | 2.508137 | 14.7 | 29.4 | 12 | 0 | 38.52748 | 0.333333333 | 60 |  | 15.5 | 145.8035
161 | [68] | 310.4 | 87.5 | 5.934278 | 66.2975 | 0.625 | 2.508137 | 14.7 | 29.4 | 12 | 0 | 38.52748 | 0.5 | 60 |  | 15.3 | 149.5465
162 | [68] | 310.4 | 87.5 | 5.934278 | 66.2975 | 0.625 | 2.508137 | 14.7 | 29.4 | 12 | 0 | 38.52748 | 0.75 | 60 |  | 15.4 | 155.16111
163 | [68] | 310.4 | 87.5 | 5.934278 | 66.2975 | 0.625 | 2.508137 | 14.7 | 29.4 | 12 | 0 | 38.52748 | 1 | 60 |  | 15.2 | 160.7757
164 | [68] | 310.4 | 87.5 | 5.934278 | 66.2975 | 0.625 | 2.508137 | 14.7 | 29.4 | 12 | 0 | 38.52748 | 0.333333333 | 75 |  | 15.6 | 149.0118
165 | [68] | 310.4 | 87.5 | 5.934278 | 66.2975 | 0.625 | 2.508137 | 14.7 | 29.4 | 12 | 0 | 38.52748 | 0.5 | 75 |  | 15.2 | 154.359
166 | [68] | 310.4 | 87.5 | 5.934278 | 66.2975 | 0.625 | 2.508137 | 14.7 | 29.4 | 12 | 0 | 38.52748 | 0.75 | 75 |  | 13.8 | 162.37986
167 | [68] | 310.4 | 87.5 | 5.934278 | 66.2975 | 0.625 | 2.508137 | 14.7 | 29.4 | 12 | 0 | 38.52748 | 1 | 75 |  | 13.7 | 170.4007
168 | [68] | 310.4 | 87.5 | 5.934278 | 66.2975 | 0.625 | 2.508137 | 14.7 | 29.4 | 12 | 0 | 38.52748 | 0.333333333 | 90 |  | 15.4 | 152.2201
169 | [68] | 310.4 | 87.5 | 5.934278 | 66.2975 | 0.625 | 2.508137 | 14.7 | 29.4 | 12 | 0 | 38.52748 | 0.5 | 90 |  | 14.1 | 159.1715
170 | [68] | 310.4 | 87.5 | 5.934278 | 66.2975 | 0.625 | 2.508137 | 14.7 | 29.4 | 12 | 0 | 38.52748 | 0.75 | 90 |  | 13.7 | 169.59861
171 | [68] | 310.4 | 87.5 | 5.934278 | 66.2975 | 0.625 | 2.508137 | 14.7 | 29.4 | 12 | 0 | 38.52748 | 1 | 90 |  | 13.7 | 180.0257
172 | [69] | 400 | 100 | 4.6175 | 70.00541 | 0.39525 | 2.497788 | 11.4 | 28.5 | 14 | 1 | 22.535225 | 3 | 100 | 45.7323 |  | 251.47708
173 | [69] | 380 | 100 | 4.860526 | 70.00541 | 0.4160526 | 2.497788 | 11.4 | 28.5 | 14 | 1.052632 | 23.72129 | 3 | 100 | 46.4595 |  | 251.67708
174 | [69] | 360 | 100 | 5.130556 | 70.00541 | 0.4391667 | 2.497788 | 11.4 | 28.5 | 14 | 1.111111 | 25.03914 | 3 | 100 | 49.8535 |  | 251.87708
175 | [69] | 340 | 100 | 5.432353 | 70.00541 | 0.465 | 2.497788 | 11.4 | 28.5 | 14 | 1.176471 | 26.51203 | 3 | 100 | 51.0656 |  | 252.07708
176 | [69] | 320 | 100 | 5.771875 | 70.00541 | 0.4940625 | 2.497788 | 11.4 | 28.5 | 14 | 1.25 | 28.16903125 | 3 | 100 | 69.0035 |  | 252.27708
177 | [70] | 500 | 100 | 3.282 | 80.4997 | 0.4 | 1.5 | 9 | 28 | 16 | 1.2 | 21.6 | 1 | 60 | 53.56 |  | 184.8631
178 | [70] | 400 | 100 | 4.4075 | 80.4878 | 0.5 | 1.5 | 9 | 28 | 16 | 1 | 26.7 | 1 | 60 | 45.95 |  | 181.2887
179 | [70] | 333 | 100 | 5.540541 | 80.4878 | 0.6006006 | 1.5 | 9 | 28 | 16 | 0.960961 | 31.92793 | 1 | 60 | 37.12 |  | 179.9103
180 | [70] | 286 | 100 | 6.657343 | 80.51471 | 0.6993007 | 1.5 | 9 | 28 | 16 | 0 | 36.5035 | 1 | 60 | 33.41 |  | 173.9895
181 | [70] | 250 | 100 | 7.788 | 80.48279 | 0.8 | 1.5 | 9 | 28 | 16 | 0 | 41.76 | 1 | 60 | 23.45 |  | 174.0519
182 | [72] | 560 | 0 | 3.242857 | 63.21586 | 0.25 | 3.375 | 23.3 | 20.8 | 14 | 0 | 13.295 | 0.25 | 60 | 30.27 |  | 116.6482
183 | [72] | 560 | 0 | 3.242857 | 63.21586 | 0.3 | 3.307692 | 23.3 | 20.8 | 14 | 0 | 15.94125 | 0.25 | 60 | 33.47 |  | 131.715
184 | [72] | 560 | 0 | 3.242857 | 63.21586 | 0.35 | 3.355556 | 23.3 | 20.8 | 14 | 0 | 18.60875 | 0.25 | 60 | 32.76 |  | 146.0694
185 | [72] | 560 | 0 | 3.242857 | 63.21586 | 0.25 | 1.413793 | 23.3 | 20.8 | 14 | 0 | 12.7425 | 0.25 | 60 | 35.68 |  | 135.1706
186 | [72] | 560 | 0 | 3.242857 | 63.21586 | 0.2821429 | 1.289855 | 23.3 | 20.8 | 14 | 0 | 14.30554 | 0.25 | 60 | 34.42 |  | 149.487
187 | [72] | 560 | 0 | 3.242857 | 63.21586 | 0.35 | 1.419753 | 23.3 | 20.8 | 14 | 0 | 17.84375 | 0.25 | 60 | 29.42 |  | 171.7158
188 | [72] | 560 | 0 | 3.242857 | 63.21586 | 0.2464286 | 0.6428571 | 23.3 | 20.8 | 14 | 0 | 11.99036 | 0.25 | 60 | 28.88 |  | 152.973
189 | [72] | 560 | 0 | 3.242857 | 63.21586 | 0.3 | 0.6153846 | 23.3 | 20.8 | 14 | 0 | 14.56 | 0.25 | 60 | 32.02 |  | 178.021
190 | [72] | 560 | 0 | 3.242857 | 63.21586 | 0.35 | 0.6198347 | 23.3 | 20.8 | 14 | 0 | 16.99375 | 0.25 | 60 | 24.17 |  | 200.2118
191 | [72] | 560 | 0 | 3.242857 | 63.21586 | 0.25 | 3.375 | 23.3 | 20.8 | 14 | 0 | 13.295 | 0.25 | 80 | 29.67 | 12.6 | 119.8565
192 | [72] | 560 | 0 | 3.242857 | 63.21586 | 0.3 | 3.307692 | 23.3 | 20.8 | 14 | 0 | 15.94125 | 0.25 | 80 | 34.61 | 10 | 134.9233
193 | [72] | 560 | 0 | 3.242857 | 63.21586 | 0.35 | 3.355556 | 23.3 | 20.8 | 14 | 0 | 18.60875 | 0.25 | 80 | 44.64 | 21.3 | 149.2777
194 | [72] | 560 | 0 | 3.242857 | 63.21586 | 0.25 | 1.413793 | 23.3 | 20.8 | 14 | 0 | 12.7425 | 0.25 | 80 | 32.98 | 12.1 | 138.3789
195 | [72] | 560 | 0 | 3.242857 | 63.21586 | 0.2821429 | 1.289855 | 23.3 | 20.8 | 14 | 0 | 14.30554 | 0.25 | 80 | 41.96 | 7 | 152.6953
196 | [72] | 560 | 0 | 3.242857 | 63.21586 | 0.35 | 1.419753 | 23.3 | 20.8 | 14 | 0 | 17.84375 | 0.25 | 80 | 37.26 | 12 | 174.9241
197 | [72] | 560 | 0 | 3.242857 | 63.21586 | 0.2464286 | 0.6428571 | 23.3 | 20.8 | 14 | 0 | 11.99036 | 0.25 | 80 | 37.65 | 16 | 156.1813
198 | [72] | 560 | 0 | 3.242857 | 63.21586 | 0.3 | 0.6153846 | 23.3 | 20.8 | 14 | 0 | 14.56 | 0.25 | 80 | 39.05 | 7.8 | 181.2293
199 | [72] | 560 | 0 | 3.242857 | 63.21586 | 0.35 | 0.6198347 | 23.3 | 20.8 | 14 | 0 | 16.99375 | 0.25 | 80 | 30.01 | 14.6 | 203.4201
200 | [72] | 560 | 0 | 3.242857 | 63.21586 | 0.25 | 3.375 | 23.3 | 20.8 | 14 | 0 | 13.295 | 0.25 | 100 | 31.24 |  | 123.06485
201 | [72] | 560 | 0 | 3.242857 | 63.21586 | 0.3 | 3.307692 | 23.3 | 20.8 | 14 | 0 | 15.94125 | 0.25 | 100 | 33.78 |  | 138.13165
202 | [72] | 560 | 0 | 3.242857 | 63.21586 | 0.35 | 3.355556 | 23.3 | 20.8 | 14 | 0 | 18.60875 | 0.25 | 100 | 35.9 |  | 152.48605
203 | [72] | 560 | 0 | 3.242857 | 63.21586 | 0.25 | 1.413793 | 23.3 | 20.8 | 14 | 0 | 12.7425 | 0.25 | 100 | 34.44 |  | 141.58725
204 | [72] | 560 | 0 | 3.242857 | 63.21586 | 0.2821429 | 1.289855 | 23.3 | 20.8 | 14 | 0 | 14.30554 | 0.25 | 100 | 37.64 |  | 155.90365
205 | [72] | 560 | 0 | 3.242857 | 63.21586 | 0.35 | 1.419753 | 23.3 | 20.8 | 14 | 0 | 17.84375 | 0.25 | 100 | 35.78 |  | 178.13245
206 | [72] | 560 | 0 | 3.242857 | 63.21586 | 0.2464286 | 0.6428571 | 23.3 | 20.8 | 14 | 0 | 11.99036 | 0.25 | 100 | 32.64 |  | 159.38965
207 | [72] | 560 | 0 | 3.242857 | 63.21586 | 0.3 | 0.6153846 | 23.3 | 20.8 | 14 | 0 | 14.56 | 0.25 | 100 | 34.97 |  | 184.43765
208 | [72] | 560 | 0 | 3.242857 | 63.21586 | 0.35 | 0.6198347 | 23.3 | 20.8 | 14 | 0 | 16.99375 | 0.25 | 100 | 29.46 |  | 206.62845
209 | [73] | 75 | 100 | 26.5116 | 59.9999 | 0.5499467 | 2.499576 | 16.27 | 34.64 | 10 | 0 | 195.631352 | 1 | 100 | 29.616083 |  | 266.602852
210 | [73] | 150 | 100 | 13.01647 | 59.9999 | 0.55 | 2.500212 | 16.27 | 34.64 | 10 | 0 | 95.63382 | 1 | 100 | 35.2058735 |  | 223.366276
211 | [73] | 225 | 100 | 8.518222 | 60 | 0.55 | 2.499717 | 16.27 | 34.64 | 10 | 0 | 62.30073 | 1 | 100 | 33.8329425 |  | 180.13084
212 | [73] | 300 | 100 | 6.2691 | 60.00011 | 0.55 | 2.500212 | 16.27 | 34.64 | 10 | 0 | 45.63382 | 1 | 100 | 31.38128 |  | 136.891344
213 | [73] | 75 | 100 | 26.52413 | 59.9997 | 0.4498667 | 2.5 | 16.27 | 34.64 | 10 | 0 | 196.4196 | 1 | 100 | 25.49729 |  | 263.033928
214 | [73] | 150 | 100 | 13.02933 | 60 | 0.45 | 2.499222 | 16.27 | 34.64 | 10 | 0 | 96.42686 | 1 | 100 | 29.616083 |  | 216.23786
215 | [73] | 225 | 100 | 8.531067 | 60.00031 | 0.45 | 2.499827 | 16.27 | 34.64 | 10 | 0 | 63.097728 | 1 | 100 | 28.5373515 |  | 169.434132
216 | [73] | 300 | 100 | 6.2819 | 59.99989 | 0.45 | 2.50013 | 16.27 | 34.64 | 10 | 0 | 46.429829 | 1 | 100 | 26.3798885 |  | 122.630356
217 | [73] | 87.5 | 100 | 21.40309 | 59.99989 | 0.5500571 | 2.500364 | 16.27 | 34.64 | 10 | 0 | 195.642448 | 1 | 100 | 35.0097405 |  | 300.873596
218 | [73] | 175 | 100 | 10.46229 | 60 | 0.55 | 2.5 | 16.27 | 34.64 | 10 | 0 | 95.63393 | 1 | 100 | 37.1672035 |  | 250.42832
219 | [73] | 262.5 | 100 | 6.81539 | 59.99978 | 0.550019 | 2.500121 | 16.27 | 34.64 | 10 | 0 | 62.30344 | 1 | 100 | 36.284605 |  | 199.986692
220 | [73] | 350 | 100 | 4.991914 | 59.99989 | 0.55 | 2.5 | 16.27 | 34.64 | 10 | 0 | 45.63679 | 1 | 100 | 35.500073 |  | 149.541416
221 | [73] | 87.5 | 100 | 21.41597 | 59.99994 | 0.4500571 | 2.500444 | 16.27 | 34.64 | 10 | 0 | 196.4332 | 1 | 100 | 29.616083 |  | 296.7140056
222 | [73] | 175 | 100 | 10.4752 | 60.00022 | 0.45 | 2.5 | 16.27 | 34.64 | 10 | 0 | 96.43036 | 1 | 100 | 32.2638785 |  | 242.109168
223 | [73] | 262.5 | 100 | 6.828229 | 59.99967 | 0.450019 | 2.500148 | 16.27 | 34.64 | 10 | 0 | 63.09796 | 1 | 100 | 30.400615 |  | 187.507868
224 | [73] | 350 | 100 | 5.004771 | 59.99989 | 0.45 | 2.5 | 16.27 | 34.64 | 10 | 0 | 46.43036 | 1 | 100 | 29.812216 |  | 132.903016
225 | [74] | 330 | 100 | 6.293939 | 64.99759 | 0.4 | 2 | 14.3 | 32.9 | 8 | 0 | 23.14667 | 1 | 60 | 18.2 |  | 92.39113
226 | [74] | 330 | 100 | 6.293939 | 64.99759 | 0.4 | 2 | 14.3 | 32.9 | 8 | 0 | 23.14667 | 1 | 60 | 18.98 |  | 92.39113
227 | [74] | 330 | 100 | 6.293939 | 64.99759 | 0.4 | 2 | 14.3 | 32.9 | 8 | 0 | 23.14667 | 1 | 60 | 16.5 |  | 92.39113
228 | [74] | 330 | 100 | 6.293939 | 64.99759 | 0.4 | 2 | 14.3 | 32.9 | 10 | 0 | 22.08 | 1 | 60 | 20.6 |  | 99.13193
229 | [74] | 330 | 100 | 6.293939 | 64.99759 | 0.4 | 2 | 14.3 | 32.9 | 10 | 0 | 22.08 | 1 | 60 | 20.8 |  | 99.13193
230 | [74] | 330 | 100 | 6.293939 | 64.99759 | 0.4 | 2 | 14.3 | 32.9 | 10 | 0 | 22.08 | 1 | 60 | 17.2 |  | 99.13193
231 | [74] | 330 | 100 | 6.293939 | 64.99759 | 0.4 | 2 | 14.3 | 32.9 | 12 | 0 | 21.01333 | 1 | 60 | 24.9 |  | 105.8727
232 | [74] | 330 | 100 | 6.293939 | 64.99759 | 0.4 | 2 | 14.3 | 32.9 | 12 | 0 | 21.01333 | 1 | 60 | 24.4 |  | 105.8727
233 | [74] | 330 | 100 | 6.293939 | 64.99759 | 0.4 | 2 | 14.3 | 32.9 | 12 | 0 | 21.01333 | 1 | 60 | 20.1 |  | 105.8727
234 | [76] | 394 | 0 | 4.690355 | 64.98918 | 0.4010152 | 2.511111 | 14.7 | 29.4 | 8 | 1.5 | 39.67335 | 0.666666667 | 60 | 69.28 |  | 123.6974
235 | [76] | 355 | 0 | 5.205634 | 64.98918 | 0.4450704 | 2.511111 | 14.7 | 29.4 | 8 | 1.664789 | 44.03183 | 0.666666667 | 60 | 70.72 |  | 121.6694
236 | [76] | 315 | 0 | 5.866667 | 64.98918 | 0.5015873 | 2.511111 | 14.7 | 29.4 | 8 | 1.87619 | 49.62317 | 0.666666667 | 60 | 51.46 |  | 119.5894
237 | [76] | 276 | 0 | 6.695652 | 64.98918 | 0.5724638 | 2.511111 | 14.7 | 29.4 | 8 | 2.141304 | 56.63514 | 0.666666667 | 60 | 24.52 |  | 117.5614
238 | [76] | 394 | 0 | 4.690355 | 64.98918 | 0.4010152 | 2.511111 | 14.7 | 29.4 | 8 | 1.5 | 39.67335 | 0.666666667 | 90 | 71.63 |  | 136.5308
239 | [76] | 355 | 0 | 5.205634 | 64.98918 | 0.4450704 | 2.511111 | 14.7 | 29.4 | 8 | 1.664789 | 44.03183 | 0.666666667 | 90 | 72.34 |  | 134.5028
240 | [76] | 315 | 0 | 5.866667 | 64.98918 | 0.5015873 | 2.511111 | 14.7 | 29.4 | 8 | 1.87619 | 49.62317 | 0.666666667 | 90 | 52.66 |  | 132.4228
241 | [76] | 276 | 0 | 6.695652 | 64.98918 | 0.5724638 | 2.511111 | 14.7 | 29.4 | 8 | 2.141304 | 56.63514 | 0.666666667 | 90 | 16.1 |  | 130.3948
242 | [82] | 550 | 100 | 2.614545 | 58.27538 | 0.4345455 | 1.515789 | 12 | 30 | 8 | 0 | 26.93091 | 1 | 65 | 34.32 |  | 144.8251
243 | [82] | 550 | 100 | 2.614545 | 58.27538 | 0.4345455 | 1.515789 | 12 | 30 | 10 | 0 | 25.54909 | 1 | 65 | 35.41 |  | 159.3791
244 | [82] | 550 | 100 | 2.614545 | 58.27538 | 0.4345455 | 1.515789 | 12 | 30 | 12 | 0 | 24.16727 | 1 | 65 | 42.15 |  | 173.9331
245 | [82] | 550 | 100 | 2.614545 | 58.27538 | 0.4345455 | 1.515789 | 12 | 30 | 14 | 0 | 22.78545 | 1 | 65 | 40.5 |  | 188.4871
246 | [83] | 310 | 100 | 5.977419 | 64.97572 | 0.5511521 | 2.497076 | 16.2 | 34.72 | 10 | 2 | 29.99419 | 1 | 80 | 44.876 | 14.867 | 138.4266
247 | [83] | 310 | 100 | 5.977419 | 64.97572 | 0.5511521 | 2.497076 | 16.2 | 34.72 | 10 | 2 | 29.99419 | 1 | 80 |  | 14.867 | 138.4266
248 | [83] | 294.5 | 100 | 6.29202 | 64.97572 | 0.5801601 | 2.497076 | 16.2 | 34.72 | 10 | 2.105263 | 31.57284 | 1 | 80 | 47.8512 | 11.1872 | 151.3846
249 | [83] | 294.5 | 100 | 6.29202 | 64.97572 | 0.5801601 | 2.497076 | 16.2 | 34.72 | 10 | 2.105263 | 31.57284 | 1 | 80 |  | 11.1872 | 151.3846
250 | [83] | 279 | 100 | 6.641577 | 64.97572 | 0.6123912 | 2.497076 | 16.2 | 34.72 | 10 | 2.222222 | 33.32688 | 1 | 80 | 55.0413 | 8.70224 | 164.3426
251 | [83] | 279 | 100 | 6.641577 | 64.97572 | 0.6123912 | 2.497076 | 16.2 | 34.72 | 10 | 2.222222 | 33.32688 | 1 | 80 |  | 8.70224 | 164.3426
252 | [83] | 263.5 | 100 | 7.032258 | 64.97572 | 0.6484142 | 2.497076 | 16.2 | 34.72 | 10 | 2.352941 | 35.28729 | 1 | 80 | 60.4959 | 7.50673 | 177.3006
253 | [83] | 263.5 | 100 | 7.032258 | 64.97572 | 0.6484142 | 2.497076 | 16.2 | 34.72 | 10 | 2.352941 | 35.28729 | 1 | 80 |  | 7.50673 | 177.3006
254 | [83] | 248 | 100 | 7.471774 | 64.97572 | 0.6889401 | 2.497076 | 16.2 | 34.72 | 10 | 2.5 | 37.49274 | 1 | 80 | 64.7107 | 6.95694 | 190.2586
255 | [83] | 248 | 100 | 7.471774 | 64.97572 | 0.6889401 | 2.497076 | 16.2 | 34.72 | 10 | 2.5 | 37.49274 | 1 | 80 |  | 6.95694 | 190.2586
256 | [83] | 232.5 | 100 | 7.969892 | 64.97572 | 0.7348694 | 2.497076 | 16.2 | 34.72 | 10 | 2.666667 | 39.99226 | 1 | 80 | 63.719 | 7.14915 | 203.2166
257 | [83] | 232.5 | 100 | 7.969892 | 64.97572 | 0.7348694 | 2.497076 | 16.2 | 34.72 | 10 | 2.666667 | 39.99226 | 1 | 80 |  | 7.14915 | 203.2166
258 | [83] | 217 | 100 | 8.539171 | 64.97572 | 0.7873601 | 2.497076 | 16.2 | 34.72 | 10 | 2.857143 | 42.84885 | 1 | 80 | 61.7355 | 7.92178 | 216.1746
259 | [83] | 217 | 100 | 8.539171 | 64.97572 | 0.7873601 | 2.497076 | 16.2 | 34.72 | 10 | 2.857143 | 42.84885 | 1 | 80 |  | 7.92178 | 216.1746
260 | [84] | 310 | 100 | 5.977419 | 64.97572 | 0.5516129 | 2 | 16.2 | 34.72 | 10 | 2 | 30.28103 | 1 | 80 |  | 14.9 | 141.7841
261 | [84] | 279 | 100 | 6.641577 | 64.97572 | 0.6129032 | 2 | 16.2 | 34.72 | 10 | 2.222222 | 33.64559 | 1 | 80 | 54.5455 | 8.7 | 167.7001
262 | [84] | 248 | 100 | 7.471774 | 64.97572 | 0.6895161 | 2 | 16.2 | 34.72 | 10 | 2.5 | 37.85129 | 1 | 80 | 64.2149 | 6.9 | 193.6161
263 | [84] | 217 | 100 | 8.539171 | 64.97572 | 0.7880184 | 2 | 16.2 | 34.72 | 10 | 2.857143 | 43.25862 | 1 | 80 | 61.4876 | 7.9 | 219.5321
264 | [90] | 327 | 100 | 5.87156 | 65 | 0.4984709 | 2.000184 | 14.7 | 29.4 | 8 | 0 | 36.60273 | 1 | 60 | 31.3 |  | 105.397
265 | [90] | 394.3 | 100 | 4.686787 | 65 | 0.3999493 | 2.499778 | 14.7 | 29.4 | 16 | 1.521684 | 20.99603 | 1 | 60 | 50.65 |  | 139.9619
266 | [90] | 408.9 | 100 | 4.519442 | 70.02165 | 0.3499878 | 2.499878 | 14.7 | 29.4 | 16 | 1.467351 | 18.45473 | 1 | 60 | 71.07 |  | 131.1583
267 | [92] | 405 | 100 | 4.618222 | 68.59996 | 0.3500247 | 1 | 14.7 | 29.4 | 19 | 0 | 13.98349 | 1 | 60 | 19.33 |  | 161.7317
268 | [92] | 405 | 75 | 4.618222 | 68.59996 | 0.3500247 | 1 | 14.7 | 29.4 | 20 | 0 | 13.28344 | 1 | 60 | 41.04 |  | 172.0211
269 | [92] | 405 | 62.34568 | 4.618222 | 68.59996 | 0.3500247 | 1 | 14.7 | 29.4 | 21 | 0 | 12.58339 | 1 | 60 | 43.24 |  | 179.9105
270 | [92] | 405 | 25 | 4.618222 | 68.59996 | 0.3500247 | 1 | 14.7 | 29.4 | 22 | 0 | 11.88334 | 1 | 60 | 50.47 |  | 192.5999
271 | [92] | 405 | 0 | 4.618222 | 68.59996 | 0.3500247 | 1 | 14.7 | 29.4 | 23 | 0 | 11.18329 | 1 | 60 | 53.11 |  | 202.8893
272 | [96] | 430 | 100 | 4.130233 | 69.98874 | 0.4511628 | 2.464286 | 16.95 | 35.06 | 8 | 2 | 25.45726 | 1 | 60 | 31.0558 |  | 132.8679
273 | [96] | 397 | 100 | 4.594458 | 70.01096 | 0.4508816 | 2.509804 | 16.95 | 35.06 | 8 | 2 | 25.40836 | 1 | 60 | 32.6797 |  | 125.0615
274 | [96] | 364 | 100 | 5.145604 | 69.99466 | 0.4478022 | 2.543478 | 16.95 | 35.06 | 8 | 2 | 25.21876 | 1 | 60 | 32.9878 |  | 116.8999
275 | [96] | 331 | 100 | 5.800604 | 70 | 0.4471299 | 2.52381 | 16.95 | 35.06 | 8 | 2 | 25.1968 | 1 | 60 | 31.0693 |  | 109.3415
276 | [96] | 298 | 100 | 6.600671 | 70.00508 | 0.4496644 | 2.526316 | 16.95 | 35.06 | 8 | 2 | 25.33101 | 1 | 60 | 27.5311 |  | 102.1431
277 | [96] | 430 | 100 | 4.130233 | 69.98874 | 0.4488372 | 2.509091 | 16.95 | 35.06 | 10 | 2 | 24.27586 | 1 | 60 | 33.9639 |  | 140.6811
278 | [96] | 397 | 100 | 4.594458 | 70.01096 | 0.4508816 | 2.509804 | 16.95 | 35.06 | 10 | 2 | 24.38065 | 1 | 60 | 35.6706 |  | 132.8747
279 | [96] | 364 | 100 | 5.145604 | 69.99466 | 0.4505495 | 2.489362 | 16.95 | 35.06 | 10 | 2 | 24.37261 | 1 | 60 | 36.5875 |  | 124.7131
280 | [96] | 331 | 100 | 5.800604 | 70 | 0.4471299 | 2.52381 | 16.95 | 35.06 | 10 | 2 | 24.18169 | 1 | 60 | 33.5492 |  | 115.7759
281 | [96] | 298 | 100 | 6.600671 | 70.00508 | 0.4496644 | 2.526316 | 16.95 | 35.06 | 10 | 2 | 24.31087 | 1 | 60 | 32.997 |  | 107.9647
282 | [96] | 430 | 100 | 4.130233 | 69.98874 | 0.4488372 | 2.509091 | 16.95 | 35.06 | 12 | 2 | 23.2526 | 1 | 60 | 36.1281 |  | 149.1071
283 | [96] | 397 | 100 | 4.594458 | 70.01096 | 0.4483627 | 2.56 | 16.95 | 35.06 | 12 | 2 | 23.22196 | 1 | 60 | 38.6522 |  | 139.7687
284 | [96] | 364 | 100 | 5.145604 | 69.99466 | 0.4505495 | 2.489362 | 16.95 | 35.06 | 12 | 2 | 23.33964 | 1 | 60 | 37.219 |  | 131.9135
285 | [96] | 331 | 100 | 5.800604 | 70 | 0.4471299 | 2.52381 | 16.95 | 35.06 | 12 | 2 | 23.16659 | 1 | 60 | 35.2233 |  | 122.2103
286 | [96] | 298 | 100 | 6.600671 | 70.00508 | 0.852349 | 0.6075949 | 16.95 | 35.06 | 12 | 2 | 44.23034 | 1 | 60 | 32.21 |  | 224.0903
287 | [96] | 430 | 100 | 4.130233 | 69.98874 | 0.4488372 | 2.509091 | 16.95 | 35.06 | 14 | 2 | 22.22935 | 1 | 60 | 37.9775 |  | 157.5331
288 | [96] | 397 | 100 | 4.594458 | 70.01096 | 0.4508816 | 2.509804 | 16.95 | 35.06 | 14 | 2 | 22.32524 | 1 | 60 | 39.1011 |  | 148.5011
289 | [96] | 364 | 100 | 5.145604 | 69.99466 | 0.4505495 | 2.489362 | 16.95 | 35.06 | 14 | 2 | 22.30668 | 1 | 60 | 37.9775 |  | 139.1139
290 | [96] | 331 | 100 | 5.800604 | 70 | 0.4471299 | 2.52381 | 16.95 | 35.06 | 14 | 2 | 22.15148 | 1 | 60 | 36.5169 |  | 128.6447
291 | [96] | 298 | 100 | 6.600671 | 70.00508 | 0.4496644 | 2.526316 | 16.95 | 35.06 | 14 | 2 | 22.2706 | 1 | 60 | 32.0225 |  | 119.6079
292 | [96] | 397 | 100 | 4.594458 | 70.01096 | 0.4508816 | 2.509804 | 16.95 | 35.06 | 8 | 2 | 25.40836 | 1 | 60 | 24.5319 |  | 125.0615
293 | [96] | 397 | 100 | 4.594458 | 70.01096 | 0.4508816 | 2.509804 | 16.95 | 35.06 | 8 | 2 | 25.40836 | 1 | 70 | 28.6809 |  | 131.4782
294 | [96] | 397 | 100 | 4.594458 | 70.01096 | 0.4508816 | 2.509804 | 16.95 | 35.06 | 8 | 2 | 25.40836 | 1 | 80 | 32.7567 |  | 137.8949
295 | [96] | 397 | 100 | 4.594458 | 70.01096 | 0.4508816 | 2.509804 | 16.95 | 35.06 | 8 | 2 | 25.40836 | 1 | 90 | 34.2404 |  | 144.3115
296 | [96] | 397 | 100 | 4.594458 | 70.01096 | 0.4508816 | 2.509804 | 16.95 | 35.06 | 8 | 2 | 25.40836 | 1 | 100 | 34.3915 |  | 150.7282
297 | [96] | 397 | 100 | 4.594458 | 70.01096 | 0.4508816 | 2.509804 | 16.95 | 35.06 | 10 | 2 | 24.38065 | 1 | 60 | 27.4779 |  | 132.8747
298 | [96] | 397 | 100 | 4.594458 | 70.01096 | 0.4508816 | 2.509804 | 16.95 | 35.06 | 10 | 2 | 24.38065 | 1 | 70 | 32.2257 |  | 139.2914
299 | [96] | 397 | 100 | 4.594458 | 70.01096 | 0.4508816 | 2.509804 | 16.95 | 35.06 | 10 | 2 | 24.38065 | 1 | 80 | 34.4945 |  | 145.7081
300 | [96] | 397 | 100 | 4.594458 | 70.01096 | 0.4508816 | 2.509804 | 16.95 | 35.06 | 10 | 2 | 24.38065 | 1 | 90 | 35.9824 |  | 152.1247
301 | [96] | 397 | 100 | 4.594458 | 70.01096 | 0.4508816 | 2.509804 | 16.95 | 35.06 | 10 | 2 | 24.38065 | 1 | 100 | 37.8173 |  | 158.5414
302 | [96] | 397 | 100 | 4.594458 | 70.01096 | 0.4508816 | 2.509804 | 16.95 | 35.06 | 12 | 2 | 23.35295 | 1 | 60 | 29.434 |  | 140.6879
303 | [96] | 397 | 100 | 4.594458 | 70.01096 | 0.4508816 | 2.509804 | 16.95 | 35.06 | 12 | 2 | 23.35295 | 1 | 70 | 33.8365 |  | 147.1046
304 | [96] | 397 | 100 | 4.594458 | 70.01096 | 0.4508816 | 2.509804 | 16.95 | 35.06 | 12 | 2 | 23.35295 | 1 | 80 | 36.478 |  | 153.5213
305 | [96] | 397 | 100 | 4.594458 | 70.01096 | 0.4508816 | 2.509804 | 16.95 | 35.06 | 12 | 2 | 23.35295 | 1 | 90 | 40.5031 |  | 159.9379
306 | [96] | 397 | 100 | 4.594458 | 70.01096 | 0.4508816 | 2.509804 | 16.95 | 35.06 | 12 | 2 | 23.35295 | 1 | 100 | 40.8805 |  | 166.3546
307 | [96] | 397 | 100 | 4.594458 | 70.01096 | 0.4508816 | 2.509804 | 16.95 | 35.06 | 14 | 2 | 22.32524 | 1 | 60 | 28.0907 |  | 148.5011
308 | [96] | 397 | 100 | 4.594458 | 70.01096 | 0.4508816 | 2.509804 | 16.95 | 35.06 | 14 | 2 | 22.32524 | 1 | 70 | 33.3548 |  | 154.9178
309 | [96] | 397 | 100 | 4.594458 | 70.01096 | 0.4508816 | 2.509804 | 16.95 | 35.06 | 14 | 2 | 22.32524 | 1 | 80 | 35.1859 |  | 161.3345
310 | [96] | 397 | 100 | 4.594458 | 70.01096 | 0.4508816 | 2.509804 | 16.95 | 35.06 | 14 | 2 | 22.32524 | 1 | 90 | 39.7682 |  | 167.7511
311 | [96] | 397 | 100 | 4.594458 | 70.01096 | 0.4508816 | 2.509804 | 16.95 | 35.06 | 14 | 2 | 22.32524 | 1 | 100 | 40.3513 |  | 174.1678
312 | [98] | 400 | 90 | 4.6025 | 65.01901 | 0.4 | 2.018868 | 15.36 | 30.71 | 10 | 1 | 22.976275 | 1 | 20 | 21.7153 |  | 98.9948
313 | [98] | 400 | 85 | 4.615 | 65.00542 | 0.4 | 2.018868 | 15.36 | 30.71 | 10 | 1 | 22.976275 | 1 | 20 | 29.3796 |  | 99.9788
314 | [98] | 400 | 80 | 4.6225 | 65.0622 | 0.4 | 2.018868 | 15.36 | 30.71 | 10 | 1 | 22.976275 | 1 | 20 | 41.8978 |  | 100.9532
315 | [98] | 400 | 75 | 4.6425 | 64.99731 | 0.4 | 2.018868 | 15.36 | 30.71 | 10 | 1 | 22.976275 | 1 | 20 | 46.7518 |  | 101.9516
316 | [98] | 400 | 70 | 4.655 | 64.98389 | 0.4 | 2.018868 | 15.36 | 30.71 | 10 | 1 | 22.976275 | 1 | 20 | 56.4599 |  | 102.9356
317 | [98] | 400 | 85 | 4.615 | 65.00542 | 0.4 | 2.018868 | 15.36 | 30.71 | 12 | 1 | 21.916275 | 1 | 20 | 33.8272 |  | 108.0984
318 | [98] | 400 | 80 | 4.6275 | 64.9919 | 0.4 | 2.018868 | 15.36 | 30.71 | 12 | 1 | 21.916275 | 1 | 20 | 45.1852 |  | 109.0824
319 | [98] | 400 | 75 | 4.7 | 65 | 0.4 | 2.018868 | 15.36 | 30.71 | 12 | 1 | 21.916275 | 1 | 20 | 57.284 |  | 110.1816
320 | [98] | 400 | 85 | 4.65 | 65 | 0.35 | 1.978723 | 15.36 | 30.71 | 10 | 1 | 20.188725 | 1 | 20 | 29.6205 |  | 90.41
321 | [98] | 400 | 80 | 4.72 | 64.98941 | 0.35 | 1.978723 | 15.36 | 30.71 | 10 | 1 | 20.188725 | 1 | 20 | 41.1887 |  | 91.5044
322 | [98] | 400 | 75 | 4.7925 | 64.99739 | 0.35 | 1.978723 | 15.36 | 30.71 | 10 | 1 | 20.188725 | 1 | 20 | 48.6402 |  | 92.6036
323 | [98] | 400 | 85 | 4.5525 | 65.01922 | 0.4 | 1.5 | 15.36 | 30.71 | 10 | 1 | 23.1432 | 1 | 20 | 24.717 |  | 104.3248
324 | [98] | 400 | 75 | 4.705 | 64.98406 | 0.4 | 2.478261 | 15.36 | 30.71 | 10 | 1 | 22.87005 | 1 | 20 | 38.7337 |  | 99.2296
325 | [99] | 360 | 70 | 5.18 | 58.49421 | 0.45 | 2.5 | 11.5 | 30 | 8 | 4 | 29.94643 | 1 | 30 | 33.8369 |  | 112.6681
326 | [99] | 360 | 70 | 5.18 | 58.49421 | 0.5 | 2.5 | 11.5 | 30 | 8 | 4 | 33.00714 | 1 | 30 | 36.1631 |  | 120.4482
327 | [99] | 360 | 70 | 5.18 | 58.49421 | 0.55 | 2.5 | 11.5 | 30 | 8 | 4 | 36.06786 | 1 | 30 | 31.0876 |  | 128.2283
328 | [99] | 360 | 70 | 5.18 | 58.49421 | 0.6 | 2.5 | 11.5 | 30 | 8 | 4 | 39.12857 | 1 | 30 | 25.8006 |  | 136.0084
329 | [99] | 420 | 70 | 4.23 | 54.37352 | 0.45 | 2.5 | 11.5 | 30 | 8 | 4 | 29.94643 | 1 | 30 | 36.7598 |  | 129.53088
330 | [99] | 420 | 70 | 4.23 | 54.37352 | 0.5 | 2.5 | 11.5 | 30 | 8 | 4 | 33.00714 | 1 | 30 | 38.1285 |  | 138.60768
331 | [99] | 420 | 70 | 4.23 | 54.37352 | 0.55 | 2.5 | 11.5 | 30 | 8 | 4 | 36.06786 | 1 | 30 | 26.2011 |  | 147.68448
332 | [99] | 420 | 70 | 4.23 | 54.37352 | 0.6 | 2.5 | 11.5 | 30 | 8 | 4 | 39.12857 | 1 | 30 | 25.0279 |  | 156.76128
333 | [99] | 450 | 70 | 3.85 | 56.1039 | 0.45 | 2.5 | 11.5 | 30 | 8 | 4 | 29.94643 | 1 | 30 | 33.8562 |  | 137.9623
334 | [99] | 450 | 70 | 3.85 | 56.1039 | 0.5 | 2.5 | 11.5 | 30 | 8 | 4 | 33.00714 | 1 | 30 | 38.8889 |  | 147.6874
335 | [99] | 450 | 70 | 3.85 | 56.1039 | 0.55 | 2.5 | 11.5 | 30 | 8 | 4 | 36.06786 | 1 | 30 | 25.6209 |  | 157.4126
336 | [99] | 450 | 70 | 3.85 | 56.1039 | 0.6 | 2.5 | 11.5 | 30 | 8 | 4 | 39.12857 | 1 | 30 | 20.5882 |  | 167.1377
337 | [99] | 360 | 60 | 5.18 | 58.49421 | 0.45 | 2.5 | 11.5 | 30 | 8 | 4 | 29.94643 | 1 | 30 | 42.2961 |  | 114.3961
338 | [99] | 360 | 60 | 5.18 | 58.49421 | 0.5 | 2.5 | 11.5 | 30 | 8 | 4 | 33.00714 | 1 | 30 | 48.006 |  | 122.1762
339 | [99] | 360 | 60 | 5.18 | 58.49421 | 0.55 | 2.5 | 11.5 | 30 | 8 | 4 | 36.06786 | 1 | 30 | 46.7372 |  | 129.9563
340 | [99] | 360 | 60 | 5.18 | 58.49421 | 0.6 | 2.5 | 11.5 | 30 | 8 | 4 | 39.12857 | 1 | 30 | 43.3535 |  | 137.7364
341 | [99] | 420 | 60 | 4.23 | 54.37352 | 0.45 | 2.5 | 11.5 | 30 | 8 | 4 | 29.94643 | 1 | 30 | 46.1453 |  | 131.54688
342 | [99] | 420 | 60 | 4.23 | 54.37352 | 0.5 | 2.5 | 11.5 | 30 | 8 | 4 | 33.00714 | 1 | 30 | 51.4246 |  | 140.62368
343 | [99] | 420 | 60 | 4.23 | 54.37352 | 0.55 | 2.5 | 11.5 | 30 | 8 | 4 | 36.06786 | 1 | 30 | 44.581 |  | 149.70048
344 | [99] | 420 | 60 | 4.23 | 54.37352 | 0.6 | 2.5 | 11.5 | 30 | 8 | 4 | 39.12857 | 1 | 30 | 46.5363 |  | 158.77728
345 | [99] | 450 | 60 | 3.85 | 56.1039 | 0.45 | 2.5 | 11.5 | 30 | 8 | 4 | 29.94643 | 1 | 30 | 45.7516 |  | 140.1223
346 | [99] | 450 | 60 | 3.85 | 56.1039 | 0.5 | 2.5 | 11.5 | 30 | 8 | 4 | 33.00714 | 1 | 30 | 50.7843 |  | 149.8474
347 | [99] | 450 | 60 | 3.85 | 56.1039 | 0.55 | 2.5 | 11.5 | 30 | 8 | 4 | 36.06786 | 1 | 30 | 41.8627 |  | 159.5726
348 | [99] | 450 | 60 | 3.85 | 56.1039 | 0.6 | 2.5 | 11.5 | 30 | 8 | 4 | 39.12857 | 1 | 30 | 45.7516 |  | 169.2977
349 | [99] | 360 | 50 | 5.18 | 58.49421 | 0.45 | 2.5 | 11.5 | 30 | 8 | 4 | 29.94643 | 1 | 30 | 55.4079 |  | 116.1241
350 | [99] | 360 | 50 | 5.18 | 58.49421 | 0.5 | 2.5 | 11.5 | 30 | 8 | 4 | 33.00714 | 1 | 30 | 59.6375 |  | 123.9042
351 | [99] | 360 | 50 | 5.18 | 58.49421 | 0.55 | 2.5 | 11.5 | 30 | 8 | 4 | 36.06786 | 1 | 30 | 51.6012 |  | 131.6843
352 | [99] | 360 | 50 | 5.18 | 58.49421 | 0.6 | 2.5 | 11.5 | 30 | 8 | 4 | 39.12857 | 1 | 30 | 46.5257 |  | 139.4644
353 | [99] | 420 | 50 | 4.23 | 54.37352 | 0.45 | 2.5 | 11.5 | 30 | 8 | 4 | 29.94643 | 1 | 30 | 56.7039 |  | 133.56288
354 | [99] | 420 | 50 | 4.23 | 54.37352 | 0.5 | 2.5 | 11.5 | 30 | 8 | 4 | 33.00714 | 1 | 30 | 60.419 |  | 142.63968
355 | [99] | 420 | 50 | 4.23 | 54.37352 | 0.55 | 2.5 | 11.5 | 30 | 8 | 4 | 36.06786 | 1 | 30 | 46.5363 |  | 151.71648
356 | [99] | 420 | 50 | 4.23 | 54.37352 | 0.6 | 2.5 | 11.5 | 30 | 8 | 4 | 39.12857 | 1 | 30 | 47.514 |  | 160.79328
357 | [99] | 450 | 50 | 3.85 | 56.1039 | 0.45 | 2.5 | 11.5 | 30 | 8 | 4 | 29.94643 | 1 | 30 | 48.9542 |  | 142.2823
358 | [99] | 450 | 50 | 3.85 | 56.1039 | 0.5 | 2.5 | 11.5 | 30 | 8 | 4 | 33.00714 | 1 | 30 | 58.3333 |  | 152.0074
359 | [99] | 450 | 50 | 3.85 | 56.1039 | 0.55 | 2.5 | 11.5 | 30 | 8 | 4 | 36.06786 | 1 | 30 | 48.4967 |  | 161.7326
360 | [99] | 450 | 50 | 3.85 | 56.1039 | 0.6 | 2.5 | 11.5 | 30 | 8 | 4 | 39.12857 | 1 | 30 | 47.5817 |  | 171.4577
361 | [99] | 360 | 70 | 5.18 | 58.49421 | 0.45 | 2.5 | 11.5 | 30 | 8 | 4 | 29.94643 | 1 | 60 | 41.4502 |  | 135.1264
362 | [99] | 360 | 70 | 5.18 | 58.49421 | 0.5 | 2.5 | 11.5 | 30 | 8 | 4 | 33.00714 | 1 | 60 | 42.5076 |  | 142.9065
363 | [99] | 360 | 70 | 5.18 | 58.49421 | 0.55 | 2.5 | 11.5 | 30 | 8 | 4 | 36.06786 | 1 | 60 | 33.8369 |  | 150.6866
364 | [99] | 360 | 70 | 5.18 | 58.49421 | 0.6 | 2.5 | 11.5 | 30 | 8 | 4 | 39.12857 | 1 | 60 | 28.5498 |  | 158.4667
365 | [99] | 420 | 70 | 4.23 | 54.37352 | 0.45 | 2.5 | 11.5 | 30 | 8 | 4 | 29.94643 | 1 | 60 | 40.4749 |  | 151.9892
366 | [99] | 420 | 70 | 4.23 | 54.37352 | 0.5 | 2.5 | 11.5 | 30 | 8 | 4 | 33.00714 | 1 | 60 | 43.6034 |  | 161.066
367 | [99] | 420 | 70 | 4.23 | 54.37352 | 0.55 | 2.5 | 11.5 | 30 | 8 | 4 | 36.06786 | 1 | 60 | 31.0894 |  | 170.1428
368 | [99] | 420 | 70 | 4.23 | 54.37352 | 0.6 | 2.5 | 11.5 | 30 | 8 | 4 | 39.12857 | 1 | 60 | 26.7877 |  | 179.2196
369 | [99] | 450 | 70 | 3.85 | 56.1039 | 0.45 | 2.5 | 11.5 | 30 | 8 | 4 | 29.94643 | 1 | 60 | 38.6601 |  | 160.4206
370 | [99] | 450 | 70 | 3.85 | 56.1039 | 0.5 | 2.5 | 11.5 | 30 | 8 | 4 | 33.00714 | 1 | 60 | 44.3791 |  | 170.1458
371 | [99] | 450 | 70 | 3.85 | 56.1039 | 0.55 | 2.5 | 11.5 | 30 | 8 | 4 | 36.06786 | 1 | 60 | 35.2288 |  | 179.8709
372 | [99] | 450 | 70 | 3.85 | 56.1039 | 0.6 | 2.5 | 11.5 | 30 | 8 | 4 | 39.12857 | 1 | 60 | 29.5098 |  | 189.596
373 | [99] | 360 | 60 | 5.18 | 58.49421 | 0.45 | 2.5 | 11.5 | 30 | 8 | 4 | 29.94643 | 1 | 60 | 55.6193 |  | 136.8544
374 | [99] | 360 | 60 | 5.18 | 58.49421 | 0.5 | 2.5 | 11.5 | 30 | 8 | 4 | 33.00714 | 1 | 60 | 57.3112 |  | 144.6345
375 | [99] | 360 | 60 | 5.18 | 58.49421 | 0.55 | 2.5 | 11.5 | 30 | 8 | 4 | 36.06786 | 1 | 60 | 53.2931 |  | 152.4146
376 | [99] | 360 | 60 | 5.18 | 58.49421 | 0.6 | 2.5 | 11.5 | 30 | 8 | 4 | 39.12857 | 1 | 60 | 51.1782 |  | 160.1947
377 | [99] | 420 | 60 | 4.23 | 54.37352 | 0.45 | 2.5 | 11.5 | 30 | 8 | 4 | 29.94643 | 1 | 60 | 58.8547 |  | 154.0052
378 | [99] | 420 | 60 | 4.23 | 54.37352 | 0.5 | 2.5 | 11.5 | 30 | 8 | 4 | 33.00714 | 1 | 60 | 62.1788 |  | 163.082
379 | [99] | 420 | 60 | 4.23 | 54.37352 | 0.55 | 2.5 | 11.5 | 30 | 8 | 4 | 36.06786 | 1 | 60 | 58.8547 |  | 172.1588
380 | [99] | 420 | 60 | 4.23 | 54.37352 | 0.6 | 2.5 | 11.5 | 30 | 8 | 4 | 39.12857 | 1 | 60 | 56.7039 |  | 181.2356
381 | [99] | 450 | 60 | 3.85 | 56.1039 | 0.45 | 2.5 | 11.5 | 30 | 8 | 4 | 29.94643 | 1 | 60 | 56.732 |  | 162.5806
382 | [99] | 450 | 60 | 3.85 | 56.1039 | 0.5 | 2.5 | 11.5 | 30 | 8 | 4 | 33.00714 | 1 | 60 | 61.5359 |  | 172.3058
383 | [99] | 450 | 60 | 3.85 | 56.1039 | 0.55 | 2.5 | 11.5 | 30 | 8 | 4 | 36.06786 | 1 | 60 | 54.2157 |  | 182.0309
384 | [99] | 450 | 60 | 3.85 | 56.1039 | 0.6 | 2.5 | 11.5 | 30 | 8 | 4 | 39.12857 | 1 | 60 | 49.8693 |  | 191.756
385 | [99] | 360 | 50 | 5.18 | 58.49421 | 0.45 | 2.5 | 11.5 | 30 | 8 | 4 | 29.94643 | 1 | 60 | 61.9637 |  | 138.5824
386 | [99] | 360 | 50 | 5.18 | 58.49421 | 0.5 | 2.5 | 11.5 | 30 | 8 | 4 | 33.00714 | 1 | 60 | 65.3474 |  | 146.3625
387 | [99] | 360 | 50 | 5.18 | 58.49421 | 0.55 | 2.5 | 11.5 | 30 | 8 | 4 | 36.06786 | 1 | 60 | 53.5045 |  | 154.1426
388 | [99] | 360 | 50 | 5.18 | 58.49421 | 0.6 | 2.5 | 11.5 | 30 | 8 | 4 | 39.12857 | 1 | 60 | 52.4471 |  | 161.9227
389 | [99] | 420 | 50 | 4.23 | 54.37352 | 0.45 | 2.5 | 11.5 | 30 | 8 | 4 | 29.94643 | 1 | 60 | 56.7039 |  | 156.0212
390 | [99] | 420 | 50 | 4.23 | 54.37352 | 0.5 | 2.5 | 11.5 | 30 | 8 | 4 | 33.00714 | 1 | 60 | 63.5475 |  | 165.098
391 | [99] | 420 | 50 | 4.23 | 54.37352 | 0.55 | 2.5 | 11.5 | 30 | 8 | 4 | 36.06786 | 1 | 60 | 52.0112 |  | 174.1748
392 | [99] | 420 | 50 | 4.23 | 54.37352 | 0.6 | 2.5 | 11.5 | 30 | 8 | 4 | 39.12857 | 1 | 60 | 51.0335 |  | 183.2516
393 | [99] | 450 | 50 | 3.85 | 56.1039 | 0.45 | 2.5 | 11.5 | 30 | 8 | 4 | 29.94643 | 1 | 60 | 54.902 |  | 164.7406
394 | [99] | 450 | 50 | 3.85 | 56.1039 | 0.5 | 2.5 | 11.5 | 30 | 8 | 4 | 33.00714 | 1 | 60 | 61.9935 |  | 174.4658
395 | [99] | 450 | 50 | 3.85 | 56.1039 | 0.55 | 2.5 | 11.5 | 30 | 8 | 4 | 36.06786 | 1 | 60 | 54.2157 |  | 184.1909
396 | [99] | 450 | 50 | 3.85 | 56.1039 | 0.6 | 2.5 | 11.5 | 30 | 8 | 4 | 39.12857 | 1 | 60 | 53.7582 |  | 193.916
397 | [99] | 420 | 70 | 4.23 | 56.9025 | 0.45 | 2.5 | 11.5 | 30 | 8 | 4 | 29.94643 | 1 | 30 | 36.69 |  | 129.53088
398 | [99] | 420 | 50 | 4.23 | 56.9025 | 0.45 | 2.5 | 11.5 | 30 | 8 | 4 | 29.94643 | 1 | 30 | 56.86 |  | 133.56288
399 | [99] | 420 | 70 | 4.23 | 56.9025 | 0.5 | 2.5 | 11.5 | 30 | 8 | 4 | 33.00714 | 1 | 30 | 38.16 |  | 138.60768
400 | [99] | 420 | 60 | 4.23 | 56.9025 | 0.5 | 2.5 | 11.5 | 30 | 8 | 4 | 33.00714 | 1 | 30 | 51.22 |  | 140.62368
401 | [99] | 420 | 50 | 4.23 | 56.9025 | 0.5 | 2.5 | 11.5 | 30 | 8 | 4 | 33.00714 | 1 | 30 | 60.38 |  | 142.63968
402 | [99] | 420 | 70 | 4.23 | 56.9025 | 0.55 | 2.5 | 11.5 | 30 | 8 | 4 | 36.06786 | 1 | 30 | 26.17 |  | 147.68448
403 | [99] | 420 | 60 | 4.23 | 56.9025 | 0.55 | 2.5 | 11.5 | 30 | 8 | 4 | 36.06786 | 1 | 30 | 44.67 |  | 149.70048
404 | [99] | 420 | 50 | 4.23 | 56.9025 | 0.55 | 2.5 | 11.5 | 30 | 8 | 4 | 36.06786 | 1 | 30 | 46.48 |  | 151.71648
405 | [99] | 420 | 70 | 4.23 | 56.9025 | 0.6 | 2.5 | 11.5 | 30 | 8 | 4 | 39.12857 | 1 | 30 | 25.11 |  | 156.76128
406 | [99] | 420 | 60 | 4.23 | 56.9025 | 0.6 | 2.5 | 11.5 | 30 | 8 | 4 | 39.12857 | 1 | 30 | 46.57 |  | 158.77728
407 | [99] | 420 | 50 | 4.23 | 56.9025 | 0.6 | 2.5 | 11.5 | 30 | 8 | 4 | 39.12857 | 1 | 30 | 47.57 |  | 160.79328
408 | [99] | 360 | 70 | 4.841667 | 55.82329 | 0.55 | 1.333333 | 11.5 | 30 | 8 | 4 | 36.81429 | 1 | 60 | 33.68 |  | 157.2526
409 | [99] | 360 | 60 | 4.841667 | 55.82329 | 0.55 | 1.333333 | 11.5 | 30 | 8 | 4 | 36.81429 | 1 | 60 | 51.53 |  | 158.9806
410 | [99] | 370 | 50 | 5.019973 | 58.19995 | 0.55 | 1.333333 | 11.5 | 30 | 8 | 4 | 36.81429 | 1 | 60 | 62.25 |  | 164.8656
411 | [102] | 390 | 0 | 4.376923 | 60.45694 | 0.5384615 | 2.5 | 14.7 | 29.4 | 12 | 0 | 29.5 | 3 | 23 | 43.17 |  | 137.6256
412 | [102] | 312 | 0 | 5.471154 | 60.45694 | 0.6730769 | 2.5 | 14.7 | 29.4 | 12 | 0 | 36.875 | 3 | 23 | 40.13 |  | 133.5696
413 | [102] | 234 | 0 | 7.294872 | 60.45694 | 0.8974359 | 2.5 | 14.7 | 29.4 | 12 | 0 | 49.16667 | 3 | 23 | 36.54 |  | 129.5136
414 | [102] | 156 | 0 | 10.94231 | 60.45694 | 1.346154 | 2.5 | 14.7 | 29.4 | 12 | 0 | 73.75 | 3 | 23 | 28.77 |  | 125.4576
415 | [102] | 78 | 0 | 21.88462 | 60.45694 | 2.692308 | 2.5 | 14.7 | 29.4 | 12 | 0 | 147.5 | 3 | 23 | 22.89 |  | 121.4016
416 | [102] | 390 | 0 | 4.376923 | 60.45694 | 0.5384615 | 2.5 | 14.7 | 29.4 | 14 | 0 | 28.26923 | 3 | 23 | 45.57 |  | 146.8176
417 | [102] | 312 | 0 | 5.471154 | 60.45694 | 0.6730769 | 2.5 | 14.7 | 29.4 | 14 | 0 | 35.33654 | 3 | 23 | 42.81 |  | 142.7616
418 | [102] | 234 | 0 | 7.294872 | 60.45694 | 0.8974359 | 2.5 | 14.7 | 29.4 | 14 | 0 | 47.11538 | 3 | 23 | 38.4 |  | 138.7056
419 | [102] | 156 | 0 | 10.94231 | 60.45694 | 1.346154 | 2.5 | 14.7 | 29.4 | 14 | 0 | 70.67308 | 3 | 23 | 33.55 |  | 134.6496
420 | [102] | 78 | 0 | 21.88462 | 60.45694 | 2.692308 | 2.5 | 14.7 | 29.4 | 14 | 0 | 141.3462 | 3 | 23 | 27.11 |  | 130.5936
421 | [102] | 390 | 0 | 4.376923 | 60.45694 | 0.5384615 | 2.5 | 14.7 | 29.4 | 16 | 0 | 27.03846 | 3 | 23 | 42.49 |  | 156.0096
422 | [102] | 312 | 0 | 5.471154 | 60.45694 | 0.6730769 | 2.5 | 14.7 | 29.4 | 16 | 0 | 33.79808 | 3 | 23 | 39.95 |  | 151.9536
423 | [102] | 234 | 0 | 7.294872 | 60.45694 | 0.8974359 | 2.5 | 14.7 | 29.4 | 16 | 0 | 45.0641 | 3 | 23 | 36.11 |  | 147.8976
424 | [102] | 156 | 0 | 10.94231 | 60.45694 | 1.346154 | 2.5 | 14.7 | 29.4 | 16 | 0 | 67.59615 | 3 | 23 | 29.21 |  | 143.8416
425 | [102] | 78 | 0 | 21.88462 | 60.45694 | 2.692308 | 2.5 | 14.7 | 29.4 | 16 | 0 | 135.1923 | 3 | 23 | 21.33 |  | 139.7856
426 | [104] | 427 | 100 | 4.271194 | 70.00768 | 0.35 | 2.5 | 14.7 | 29.4 | 8 | 0 | 20.775 | 1 | 40 | 33.86 |  | 84.6838
427 | [104] | 427 | 100 | 4.271194 | 70.00768 | 0.35 | 2.5 | 14.7 | 29.4 | 8 | 0 | 20.775 | 1 | 60 | 35.2 |  | 97.51713
428 | [104] | 427 | 100 | 4.271194 | 70.00768 | 0.35 | 2.5 | 14.7 | 29.4 | 8 | 0 | 20.775 | 1 | 80 | 38.17 |  | 110.3505
429 | [104] | 427 | 100 | 4.271194 | 70.00768 | 0.35 | 2.5 | 14.7 | 29.4 | 8 | 0 | 20.775 | 1 | 100 | 38.88 |  | 123.1838
430 | [104] | 427 | 100 | 4.271194 | 70.00768 | 0.35 | 2.5 | 14.7 | 29.4 | 10 | 0 | 19.975 | 1 | 40 | 37.63 |  | 91.22544
431 | [104] | 427 | 100 | 4.271194 | 70.00768 | 0.35 | 2.5 | 14.7 | 29.4 | 10 | 0 | 19.975 | 1 | 60 | 39.21 |  | 104.0588
432 | [104] | 427 | 100 | 4.271194 | 70.00768 | 0.35 | 2.5 | 14.7 | 29.4 | 10 | 0 | 19.975 | 1 | 80 | 42.11 |  | 116.8921
433 | [104] | 427 | 100 | 4.271194 | 70.00768 | 0.35 | 2.5 | 14.7 | 29.4 | 10 | 0 | 19.975 | 1 | 100 | 43.5 |  | 129.72544
434 | [104] | 427 | 100 | 4.271194 | 70.00768 | 0.35 | 2.5 | 14.7 | 29.4 | 12 | 0 | 19.175 | 1 | 40 | 40.33 |  | 97.76708
435 | [104] | 427 | 100 | 4.271194 | 70.00768 | 0.35 | 2.5 | 14.7 | 29.4 | 12 | 0 | 19.175 | 1 | 60 | 41.82 |  | 110.6004
436 | [104] | 427 | 100 | 4.271194 | 70.00768 | 0.35 | 2.5 | 14.7 | 29.4 | 12 | 0 | 19.175 | 1 | 80 | 44.47 |  | 123.4337
437 | [104] | 427 | 100 | 4.271194 | 70.00768 | 0.35 | 2.5 | 14.7 | 29.4 | 12 | 0 | 19.175 | 1 | 100 | 44.89 |  | 136.26708
438 | [104] | 427 | 100 | 4.271194 | 70.00768 | 0.35 | 2.5 | 14.7 | 29.4 | 14 | 0 | 18.375 | 1 | 40 | 42.57 |  | 104.30872
439 | [104] | 427 | 100 | 4.271194 | 70.00768 | 0.35 | 2.5 | 14.7 | 29.4 | 14 | 0 | 18.375 | 1 | 60 | 43.54 |  | 117.1421
440 | [104] | 427 | 100 | 4.271194 | 70.00768 | 0.35 | 2.5 | 14.7 | 29.4 | 14 | 0 | 18.375 | 1 | 80 | 46.23 |  | 129.9754
441 | [104] | 427 | 100 | 4.271194 | 70.00768 | 0.35 | 2.5 | 14.7 | 29.4 | 14 | 0 | 18.375 | 1 | 100 | 46.86 |  | 142.80872
442 | [104] | 427 | 100 | 4.271194 | 70.00768 | 0.35 | 2.5 | 14.7 | 29.4 | 16 | 0 | 17.575 | 1 | 40 | 40.73 |  | 110.85036
443 | [104] | 427 | 100 | 4.271194 | 70.00768 | 0.35 | 2.5 | 14.7 | 29.4 | 16 | 0 | 17.575 | 1 | 60 | 41.93 |  | 123.6837
444 | [104] | 427 | 100 | 4.271194 | 70.00768 | 0.35 | 2.5 | 14.7 | 29.4 | 16 | 0 | 17.575 | 1 | 80 | 44.67 |  | 136.517
445 | [104] | 427 | 100 | 4.271194 | 70.00768 | 0.35 | 2.5 | 14.7 | 29.4 | 16 | 0 | 17.575 | 1 | 100 | 45.37 |  | 149.35036
446 | [104] | 427 | 100 | 4.271194 | 70.00768 | 0.25 | 2.5 | 14.7 | 29.4 | 14 | 0 | 13.125 | 1 | 80 | 42.37 |  | 105.9121
447 | [104] | 427 | 100 | 4.271194 | 70.00768 | 0.3 | 2.5 | 14.7 | 29.4 | 14 | 0 | 15.75 | 1 | 80 | 44.67 |  | 117.9437
448 | [104] | 427 | 100 | 4.271194 | 70.00768 | 0.4 | 2.5 | 14.7 | 29.4 | 14 | 0 | 21 | 1 | 80 | 46.16 |  | 142.007
449 | [104] | 427 | 100 | 4.271194 | 70.00768 | 0.45 | 2.5 | 14.7 | 29.4 | 14 | 0 | 23.625 | 1 | 80 | 45.87 |  | 154.0387
450 | [104] | 427 | 100 | 4.271194 | 70.00768 | 0.35 | 3.333333 | 14.7 | 29.4 | 14 | 0 | 18.60385 | 1 | 80 | 45.65 |  | 124.1255
451 | [104] | 427 | 100 | 4.271194 | 70.00768 | 0.35 | 2.857143 | 14.7 | 29.4 | 14 | 0 | 18.48519 | 1 | 80 | 46.16 |  | 127.1588
452 | [104] | 427 | 100 | 4.271194 | 70.00768 | 0.35 | 2.222222 | 14.7 | 29.4 | 14 | 0 | 18.27241 | 1 | 80 | 45.57 |  | 132.5978
453 | [104] | 427 | 100 | 4.271194 | 70.00768 | 0.35 | 2 | 14.7 | 29.4 | 14 | 0 | 18.17667 | 1 | 80 | 43.89 |  | 135.0453
454 | [104] | 427 | 100 | 4.271194 | 70.00768 | 0.35 | 2.5 | 14.7 | 29.4 | 14 | 0 | 18.375 | 1 | 60 | 46.86 |  | 117.1421
455 | [104] | 427 | 100 | 4.271194 | 70.00768 | 0.35 | 2.5 | 14.7 | 29.4 | 14 | 0 | 18.375 | 1 | 60 | 47.58 |  | 117.1421
456 | [104] | 427 | 100 | 4.271194 | 70.00768 | 0.35 | 2.5 | 14.7 | 29.4 | 14 | 0 | 18.375 | 1 | 60 | 47.92 |  | 117.1421
457 | [107] | 400 | 0 | 4.47 | 50 | 0.4 | 1.750086 | 13 | 32 | 10 | 3 | 32.02725 | 1 | 30 | 44.92 | 9.9 | 136.3718
458 | [107] | 400 | 0 | 4.38 | 50 | 0.45 | 3.250295 | 13 | 32 | 10 | 3 | 34.579375 | 1 | 60 | 42.73 | 8.91 | 156.222
459 | [107] | 400 | 0 | 4.29 | 50 | 0.5 | 2.500175 | 13 | 32 | 10 | 3 | 37.51425 | 1 | 90 | 48.74 | 9.74 | 188.504
460 | [107] | 400 | 0 | 4.47 | 50 | 0.4 | 2.500328 | 13 | 32 | 10 | 3 | 31.871375 | 2 | 90 | 68.63 | 6.53 | 211.5173
461 | [107] | 400 | 0 | 4.38 | 50 | 0.45 | 1.750191 | 13 | 32 | 10 | 3 | 34.868125 | 2 | 30 | 64.19 | 6.84 | 149.559
462 | [107] | 400 | 0 | 4.29 | 50 | 0.5 | 3.249894 | 13 | 32 | 10 | 3 | 37.38825 | 2 | 60 | 67.44 | 6.85 | 187.6198
463 | [107] | 400 | 0 | 4.47 | 50 | 0.4 | 2.500328 | 13 | 32 | 10 | 3 | 31.871375 | 3 | 60 | 56.85 | 7.22 | 195.47566
464 | [107] | 400 | 0 | 4.38 | 50 | 0.45 | 2.75 | 13 | 32 | 10 | 3 | 34.65 | 3 | 90 | 52.38 | 8.15 | 261.1826
465 | [107] | 400 | 0 | 4.29 | 50 | 0.5 | 1.749897 | 13 | 32 | 10 | 3 | 37.709125 | 3 | 30 | 64.4 | 6.14 | 162.75018
466 | [107] | 400 | 0 | 4.47 | 50 | 0.4 | 3.249668 | 13 | 32 | 12 | 3 | 31.017625 | 1 | 90 | 61.39 | 8.49 | 172.3046
467 | [107] | 400 | 0 | 4.38 | 50 | 0.45 | 2.499903 | 13 | 32 | 12 | 3 | 33.664275 | 1 | 30 | 54.5 | 6.37 | 148.5376
468 | [107] | 400 | 0 | 4.29 | 50 | 0.5 | 1.749897 | 13 | 32 | 12 | 3 | 36.254525 | 1 | 60 | 57.07 | 7.02 | 186.7257
469 | [107] | 400 | 0 | 4.47 | 50 | 0.4 | 1.750086 | 13 | 32 | 12 | 3 | 30.86365 | 2 | 60 | 75.77 | 5.46 | 186.9933
470 | [107] | 400 | 0 | 4.38 | 50 | 0.45 | 3.250295 | 13 | 32 | 12 | 3 | 33.732375 | 2 | 90 | 68.09 | 6.44 | 223.6684
471 | [107] | 400 | 0 | 4.29 | 50 | 0.5 | 2.500175 | 13 | 32 | 12 | 3 | 36.37145 | 2 | 30 | 56.49 | 7.58 | 161.9662
472 | [107] | 400 | 0 | 4.47 | 50 | 0.4 | 2.500328 | 13 | 32 | 12 | 3 | 30.957175 | 3 | 30 | 76.59 | 7.3 | 144.728432
473 | [107] | 400 | 0 | 4.38 | 50 | 0.45 | 1.750191 | 13 | 32 | 12 | 3 | 33.559125 | 3 | 60 | 49.29 | 6.9 | 220.54424
474 | [107] | 400 | 0 | 4.29 | 50 | 0.5 | 3.249894 | 13 | 32 | 12 | 3 | 36.44705 | 3 | 90 | 45.79 | 8.95 | 275.037752
475 | [107] | 400 | 0 | 4.47 | 50 | 0.4 | 2.500328 | 13 | 32 | 14 | 3 | 30.042975 | 1 | 60 | 68.76 | 5.69 | 164.5645
476 | [107] | 400 | 0 | 4.38 | 50 | 0.45 | 1.750191 | 13 | 32 | 14 | 3 | 32.250125 | 1 | 90 | 48.23 | 7.82 | 204.9045
477 | [107] | 400 | 0 | 4.29 | 50 | 0.5 | 3.249894 | 13 | 32 | 14 | 3 | 35.50585 | 1 | 30 | 72.71 | 6.44 | 160.3307
478 | [107] | 400 | 0 | 4.47 | 50 | 0.4 | 3.249668 | 13 | 32 | 14 | 3 | 30.264625 | 2 | 30 | 78.42 | 5.19 | 142.7809
479 | [107] | 400 | 0 | 4.38 | 50 | 0.45 | 2.499903 | 13 | 32 | 14 | 3 | 32.635675 | 2 | 60 | 77.4 | 5.86 | 198.125
480 | [107] | 400 | 0 | 4.29 | 50 | 0.5 | 1.749897 | 13 | 32 | 14 | 3 | 34.799925 | 2 | 90 | 46.98 | 10.1 | 258.8263
481 | [107] | 400 | 0 | 4.47 | 50 | 0.4 | 1.750086 | 13 | 32 | 14 | 3 | 29.70005 | 3 | 90 | 53.23 | 7.95 | 276.114832
482 | [107] | 400 | 0 | 4.38 | 50 | 0.45 | 3.250295 | 13 | 32 | 14 | 3 | 32.885375 | 3 | 30 | 78.01 | 5.26 | 156.36474
483 | [107] | 400 | 0 | 4.29 | 50 | 0.5 | 2.500175 | 13 | 32 | 14 | 3 | 35.22865 | 3 | 60 | 40.58 | 10.7 | 231.678336

## Reference
[1] | Xie, Tianyu, Phillip Visintin, Xinyu Zhao, and Rebecca Gravina. “Mix Design and Mechanical Properties of Geopolymer and Alkali Activated Concrete: Review of the State-of-the-Art and the Development of a New Unified Approach.” Construction and Building Materials 256 (September 30, 2020): 119380. https://doi.org/10.1016/j.conbuildmat.2020.119380.
[2] | Hardjito, Djwantoro, and B. Rangan. “Development and Properties of Low-Calcium Fly Ash Based Geopolymer Concrete,” January 1, 2005.
[3] | Fernandez-Jimenez, Ana M., Angel Palomo, and Cecilio Lopez-Hombrados. “Engineering Properties of Alkali-Activated Fly Ash Concrete.” Materials Journal 103, no. 2 (March 1, 2006): 106–12. https://doi.org/10.14359/15261.
[4] | Sumajouw, M D J, and B V Rangan. “LOW-CALCIUM FLY ASH-BASED GEOPOLYMER CONCRETE: REINFORCED BEAMS AND COLUMNS,” (2006)
[5] | Olivia, Monita, Hamid Nikraz, and Prabir Sarker. “IMPROVEMENTS IN THE STRENGTH AND WATER PENETRABILITY OF LOW CALCIUM FLY ASH BASED GEOPOLYMER CONCRETE,” 2008.
[6] | Adam, Andi Arham. “Strength and Durability Properties of Alkali Activated Slag and Fly Ash-Based Geopolymer Concrete,” 2009
[7] | Reddy, B. Siva Konda. “Strength and Workability of Low Lime Fly-Ash Based Geopolymer Concrete.” Indian Journal of Science and Technology 3, no. 12 (December 20, 2010): 1188–89. https://doi.org/10.17485/ijst/2010/v3i12.11.
[8] | Wongpa, J., K. Kiattikomol, C. Jaturapitakkul, and P. Chindaprasirt. “Compressive Strength, Modulus of Elasticity, and Water Permeability of Inorganic Polymer Concrete.” Materials & Design 31, no. 10 (December 2010): 4748–54. https://doi.org/10.1016/j.matdes.2010.05.012.
[9] | Ahmed, M Fareed, M Fadhil Nuruddin, and Nasir Shafiq. “Compressive Strength and Workability Characteristics of Low-Calcium Fly Ash-Based Self-Compacting Geopolymer Concrete.” International Journal of Civil and Environmental Engineering 5, no. 2 (2011).
[10] | E.I. Diaz-Loya, E.N. Allouche, S. Vaidya, Mechanical properties of fly-ash based geopolymer concrete, ACI Mater. J. 108 (3) (2011) 300.
[11] | Memon, Fareed Ahmed, Muhd Fadhil Nuruddin, Samuel Demie, and Nasir Shafiq. “Effect of Curing Conditions on Strength of Fly Ash-Based Self-Compacting Geopolymer Concrete.” International Journal of Civil and Environmental Engineering 5, no. 8 (2011).
[12] | Nuruddin, Muhd Fadhil, Samuel Demie, and Nasir Shafiq. “Effect of Mix Composition on Workability and Compressive Strength of Self-Compacting Geopolymer Concrete.” Canadian Journal of Civil Engineering 38, no. 11 (November 2011): 1196–1203. https://doi.org/10.1139/l11-077.
[13] | Olivia, Monita, and Hamid R Nikraz. “Strength and Water Penetrability of Fly Ash Geopolymer Concrete” 6, no. 7 (2011).
[14] | Pan, Zhu, Jay G. Sanjayan, and B. Vijay Rangan. “Fracture Properties of Geopolymer Paste and Concrete.” Magazine of Concrete Research 63, no. 10 (October 2011): 763–71. https://doi.org/10.1680/macr.2011.63.10.763.
[15] | Bernal, Susan A., Ruby Mejía de Gutiérrez, and John L. Provis. “Engineering and Durability Properties of Concretes Based on Alkali-Activated Granulated Blast Furnace Slag/Metakaolin Blends.” Construction and Building Materials 33 (August 2012): 99–108. https://doi.org/10.1016/j.conbuildmat.2012.01.017.,
[16] | Chi, Maochieh. “Effects of Dosage of Alkali-Activated Solution and Curing Conditions on the Properties and Durability of Alkali-Activated Slag Concrete.” Construction and Building Materials 35 (October 2012): 240–45. https://doi.org/10.1016/j.conbuildmat.2012.04.005.
[17] | Joseph, Benny, and George Mathew. “Influence of Aggregate Content on the Behavior of Fly Ash Based Geopolymer Concrete.” Scientia Iranica 19, no. 5 (October 2012): 1188–94. https://doi.org/10.1016/j.scient.2012.07.006.
[18] | Kusbiantoro, Andri, Muhd Fadhil Nuruddin, Nasir Shafiq, and Sobia Anwar Qazi. “The Effect of Microwave Incinerated Rice Husk Ash on the Compressive and Bond Strength of Fly Ash Based Geopolymer Concrete.” Construction and Building Materials 36 (November 2012): 695–703. https://doi.org/10.1016/j.conbuildmat.2012.06.064.
[19] | Olivia, Monita, and Hamid Nikraz. “Properties of Fly Ash Geopolymer Concrete Designed by Taguchi Method.” Materials & Design (1980-2015) 36 (April 2012): 191–98. https://doi.org/10.1016/j.matdes.2011.10.036.
[20] | Demie, Samuel, Muhd Fadhil Nuruddin, and Nasir Shafiq. “Effects of Micro-Structure Characteristics of Interfacial Transition Zone on the Compressive Strength of Self-Compacting Geopolymer Concrete.” Construction and Building Materials 41 (April 2013): 91–98. https://doi.org/10.1016/j.conbuildmat.2012.11.067.
[21] | Jeyasehar, C Antony, G Saravanan, M Salahuddin, and S Thirugnanasambandam. “DEVELOPMENT OF FLY ASH BASED GEOPOLYMER PRECAST CONCRETE ELEMENTS,” Asian J. Civil Eng. (BHRC) 14 (4) (2013) 605–615.
[22] | Kar, Arkamitra, and Udaya B Halabe. “NONDESTRUCTIVE CHARACTERIZATIONS OF ALKALI ACTIVATED FLY ASH AND/OR SLAG CONCRETE,” Eur. Sci. J. 9 (24) (2013).
[23] | Sundar Kumar, S., et al. "Development and Determination of Mechanical properties of fly ash and slag blended geo polymer concrete." International Journal of Scientific & Engineering Research 4.8 (2013).
[24] | Lee, N.K., and H.K. Lee. “Setting and Mechanical Properties of Alkali-Activated Fly Ash/Slag Concrete Manufactured at Room Temperature.” Construction and Building Materials 47 (October 2013): 1201–9. https://doi.org/10.1016/j.conbuildmat.2013.05.107.
[25] | Memon, Fareed Ahmed, Muhd Fadhil Nuruddin, Sadaqatullah Khan, Nasir Shafiq, and Tehmina Ayub. “Effect Of Sodium Hydroxide Concentration On Fresh Properties And Compressive Strength Of Self-Compacting Geopolymer Concrete” 8 (2013).
[26] | Memon, Fareed Ahmed, Muhd Fadhil Nuruddin, and Nasir Shafiq. “Effect of Silica Fume on the Fresh and Hardened Properties of Fly Ash-Based Self-Compacting Geopolymer Concrete.” International Journal of Minerals, Metallurgy, and Materials 20, no. 2 (February 2013): 205–13. https://doi.org/10.1007/s12613-013-0714-7.
[27] | Patankar, Subhash V., Sanjay S. Jamkar, and Yuwaraj M. Ghugal. “Effect Of Water-To-Geopolymer Binder Ratio On The Production Of Fly Ash Based Geopolymer Concrete.” International Journal of Advanced Technology in Civil Engineering, October 2012, 296–300. https://doi.org/10.47893/IJATCE.2012.1048.
[28] | Rashad, A M. “Properties Of Alkali-Activated Fly Ash Concrete Blended With Slag” 10, no. 1 (2013). Iran J. Mater. Sci. Eng. 10 (1) (2013) 57–64.
[29] | Sarker, Prabir K., Rashedul Haque, and Karamchand V. Ramgolam. “Fracture Behaviour of Heat Cured Fly Ash Based Geopolymer Concrete.” Materials & Design 44 (February 2013): 580–86. https://doi.org/10.1016/j.matdes.2012.08.005.
[30] | Shrestha, Preeti. “Development Of Geopolymer Concrete For Precast Structures,”. The University of Texas at Arlington (2014).
[31] | Vora, Prakash R., and Urmil V. Dave. “Parametric Studies on Compressive Strength of Geopolymer Concrete.” Procedia Engineering 51 (2013): 210–19. https://doi.org/10.1016/j.proeng.2013.01.030.
[32] | Barnard, Ryno. "Mechanical properties of fly ash/slag based geopolymer concrete with the addition of macro fibres." M. Eng. Thesis, Stellenbosch Un., South Africa (2014).
[33] | Brandão Ferreira, Luís Filipe, Hugo Sérgio Sousa Costa, Inês Isabel Antunes Barata, Eduardo Nuno Brito Santos Júlio, Paulo Maranha Nunes Tiago, and Jorge Fernando Jordão Coelho. “Precast Alkali-Activated Concrete towards Sustainable Construction.” Magazine of Concrete Research 66, no. 12 (June 2014): 618–26. https://doi.org/10.1680/macr.13.00091.
[34] | Krishnaraja, A R, N P Sathishkumar, T Sathish Kumar, and P Dinesh Kumar. “Mechanical Behaviour of Geopolymer Concrete under Ambient Curing.” International Journal of Scientific Engineering and Technology, 2014.
[35] | Kumar, Chandan. “Strength Characteristics of Low Calcium Fly Ash Based Geopolymer Concrete.” IOSR Journal of Engineering 4, no. 5 (May 2014): 07–17. https://doi.org/10.9790/3021-04570717.
[36] | Nagral, Mohammed Rabbani, Tejas Ostwal, and Manojkumar V Chitawadagi. “Effect Of Curing Temperature And Curing Hours On The Properties Of Geo-Polymer Concrete,” Int. J. Comput. Eng. Res. 4 (9) (2014) 1–11.
[37] | Nath, Pradip, and Prabir Kumar Sarker. “Effect of GGBFS on Setting, Workability and Early Strength Properties of Fly Ash Geopolymer Concrete Cured in Ambient Condition.” Construction and Building Materials 66 (September 2014): 163–71. https://doi.org/10.1016/j.conbuildmat.2014.05.080.
[38] | Kathirvel, Parthiban, and Saravana K. “Effect of Sodium Hydroxide Concentration and Alkaline Ratio on the Compressive Strength of Slag Based Geopolymer Concrete.” International Journal of ChemTech Research 6 (July 1, 2014): 974–4290.
[39] | Yusuf, Moruf Olalekan, Megat Azmi Megat Johari, Zainal Arifin Ahmad, and Mohammed Maslehuddin. “Effects of H2O/Na2O Molar Ratio on the Strength of Alkaline Activated Ground Blast Furnace Slag-Ultrafine Palm Oil Fuel Ash Based Concrete.” Materials & Design (1980-2015) 56 (April 2014): 158–64. https://doi.org/10.1016/j.matdes.2013.09.078.
[40] | Yusuf, Moruf Olalekan, Megat Azmi Megat Johari, Zainal Arifin Ahmad, and Mohammad Maslehuddin. “Evolution of Alkaline Activated Ground Blast Furnace Slag–Ultrafine Palm Oil Fuel Ash Based Concrete.” Materials & Design 55 (March 2014): 387–93. https://doi.org/10.1016/j.matdes.2013.09.047.
[41] | Yusuf, Moruf Olalekan, Megat Azmi Megat Johari, Zainal Arifin Ahmad, and Mohammad Maslehuddin. “Influence of Curing Methods and Concentration of NaOH on Strength of the Synthesized Alkaline Activated Ground Slag-Ultrafine Palm Oil Fuel Ash Mortar/Concrete.” Construction and Building Materials 66 (September 2014): 541–48. https://doi.org/10.1016/j.conbuildmat.2014.05.037.
[42] | Albitar, M., P. Visintin, M. S. Mohamed Ali, and M. Drechsler. “Assessing Behaviour of Fresh and Hardened Geopolymer Concrete Mixed with Class-F Fly Ash.” KSCE Journal of Civil Engineering 19, no. 5 (July 2015): 1445–55. https://doi.org/10.1007/s12205-014-1254-z.
[43] | Aravindan, S. “Experimental Investigation Of Alkali-Activated Slag And Flyash Based Geopolymer Concrete” 10, no. 10 (2015). ARPN J. Eng. Appl. Sci. 10 (10) (2015) 4701–4705.
[44] | Behfarnia, K, M Shojaei, and R Mohebi. “Compressive Strength And Flexural Strength Of Alkali-Activated Slag Concrete Designed By Taguchi Method,” Asian J. Civ. Eng. 4 (16) (2015) 505–513.
[45] | Bidwe, Shivaji S, and Ajay A Hamane. “Effect of Different Molarities of Sodium Hydroxide Solution on the Strength of Geopolymer Concrete.” American Journal of Engineering Research, 2015.
[46] | M. Gunasekara, D.W. Law, S. Setunge, A comparative study of durability characteristics and microstructure of five different fly ash based geopolymer concretes, 14th International Congress on the Chemistry of Cement (ICCC 2015), 2015, pp. 13-16.
[47] | Nath, Pradip, and Prabir Kumar Sarker. “Use of OPC to Improve Setting and Early Strength Properties of Low Calcium Fly Ash Geopolymer Concrete Cured at Room Temperature.” Cement and Concrete Composites 55 (January 2015): 205–14. https://doi.org/10.1016/j.cemconcomp.2014.08.008.
[48] | Okoye, F.N., J. Durgaprasad, and N.B. Singh. “Mechanical Properties of Alkali Activated Flyash/Kaolin Based Geopolymer Concrete.” Construction and Building Materials 98 (November 2015): 685–91. https://doi.org/10.1016/j.conbuildmat.2015.08.009.
[49] | Omar, O M, and G D Abd Elhameed. “Effect of Crashed Stone on Properties of Fly Ash Based-Geopolymer Concrete with Local Alkaline Activator in Egypt.” International Journal of Civil and Environmental Engineering 9, no. 10 (2015).
[50] | Kathirvel, Parthiban, and Vaithianathan S. “Effect of Kaolin Content and Alkaline Concentration on the Strength Development of Geopolymer Concrete.” International Journal of ChemTech Research 8 (August 1, 2015): 974–4290.
[51] | P.V. Ramani, P.K. Chinnaraj, Geopolymer concrete with ground granulated blast furnace slag and black rice husk ash, Gradevinar 67 (08.) (2015) 741–748.
[52] | Shojaei, Mohammad, Kiachehr Behfarnia, and Reza Mohebi. “Application of Alkali-Activated Slag Concrete in Railway Sleepers.” Materials & Design 69 (March 2015): 89–95. https://doi.org/10.1016/j.matdes.2014.12.051.
[53] | Topark-Ngarm, Pattanapong, Prinya Chindaprasirt, and Vanchai Sata. “Setting Time, Strength, and Bond of High-Calcium Fly Ash Geopolymer Concrete.” Journal of Materials in Civil Engineering 27, no. 7 (July 2015): 04014198. https://doi.org/10.1061/(ASCE)MT.1943-5533.0001157.
[54] | Vignesh, P, and K Vivek. “An Experimental Investigation On Strength Parameters Of Flyash Based Geopolymer Concrete With Ggbs” 02, No. 02 Int. Res. J. Eng. Technol. 2 (02) (2015).
[55] | Wardhono, Arie. “The Durability of Fly Ash Geopolymer and Alkali-Activated Slag Concretes,” School of Civil Environmental and Chemical Engineering, RMIT University, 2014.
[56] | Xie, Tianyu, and Togay Ozbakkaloglu. “Behavior of Low-Calcium Fly and Bottom Ash-Based Geopolymer Concrete Cured at Ambient Temperature.” Ceramics International 41, no. 4 (May 2015): 5945–58. https://doi.org/10.1016/j.ceramint.2015.01.031.
[57] | Abhilash, P., C. Sashidhar, and I. Ramana Reddy. "Strength properties of Fly ash and GGBS based Geo-polymer Concrete." Int. J. ChemTech Res 9.3 (2016): 350-356.
[58] | Aliabdo, Ali A., Abd Elmoaty M. Abd Elmoaty, and Hazem A. Salem. “Effect of Cement Addition, Solution Resting Time and Curing Characteristics on Fly Ash Based Geopolymer Concrete Performance.” Construction and Building Materials 123 (October 2016): 581–93. https://doi.org/10.1016/j.conbuildmat.2016.07.043.
[59] | Aliabdo, Ali A., Abd Elmoaty M. Abd Elmoaty, and Hazem A. Salem. “Effect of Water Addition, Plasticizer and Alkaline Solution Constitution on Fly Ash Based Geopolymer Concrete Performance.” Construction and Building Materials 121 (September 2016): 694–703. https://doi.org/10.1016/j.conbuildmat.2016.06.062
[60] | Assi, Lateef N., Edward (Eddie) Deaver, Mohamed K. ElBatanouny, and Paul Ziehl. “Investigation of Early Compressive Strength of Fly Ash-Based Geopolymer Concrete.” Construction and Building Materials 112 (June 2016): 807–15. https://doi.org/10.1016/j.conbuildmat.2016.03.008.
[61] | Castel, Arnaud, and Stephen J. Foster. “Bond Strength between Blended Slag and Class F Fly Ash Geopolymer Concrete with Steel Reinforcement.” Cement and Concrete Research 72 (June 2015): 48–53. https://doi.org/10.1016/j.cemconres.2015.02.016.
[62] | Haddad, Rami H., and Odey Alshbuol. “Production of Geopolymer Concrete Using Natural Pozzolan: A Parametric Study.” Construction and Building Materials 114 (July 2016): 699–707. https://doi.org/10.1016/j.conbuildmat.2016.04.011.
[63] | Jawahar, J Guru, and G Mounika. “Strength Properties Of Fly Ash And Ggbs Based Geo Polymer Concrete,” Asian J. Civil Eng. 17 (1) (2016) 127–135.
[64] | Muthadhi, A., J. Vanjinathan, and D. Durai. “Experimental Investigations on Geo Polymer Concrete Based on Class C Fly Ash.” Indian Journal of Science and Technology 9, no. 5 (March 22, 2016). https://doi.org/10.17485/ijst/2016/v9i5/87270.
[65] | Nagalia, Gaurav, Yeonho Park, Ali Abolmaali, and Pranesh Aswath. “Compressive Strength and Microstructural Properties of Fly Ash–Based Geopolymer Concrete.” Journal of Materials in Civil Engineering 28, no. 12 (December 2016): 04016144. https://doi.org/10.1061/(ASCE)MT.1943-5533.0001656.
[66] | Nguyen, Khoa Tan, Namshik Ahn, Tuan Anh Le, and Kihak Lee. “Theoretical and Experimental Study on Mechanical Properties and Flexural Strength of Fly Ash-Geopolymer Concrete.” Construction and Building Materials 106 (March 2016): 65–77. https://doi.org/10.1016/j.conbuildmat.2015.12.033.
[67] | Noushini, Amin, Farhad Aslani, Arnaud Castel, Raymond Ian Gilbert, Brian Uy, and Stephen Foster. “Compressive Stress-Strain Model for Low-Calcium Fly Ash-Based Geopolymer and Heat-Cured Portland Cement Concrete.” Cement and Concrete Composites 73 (October 2016): 136–46. https://doi.org/10.1016/j.cemconcomp.2016.07.004.
[68] | Noushini, Amin, and Arnaud Castel. “The Effect of Heat-Curing on Transport Properties of Low-Calcium Fly Ash-Based Geopolymer Concrete.” Construction and Building Materials 112 (June 2016): 464–77. https://doi.org/10.1016/j.conbuildmat.2016.02.210.
[69] | Okoye, F.N., J. Durgaprasad, and N.B. Singh. “Effect of Silica Fume on the Mechanical Properties of Fly Ash Based-Geopolymer Concrete.” Ceramics International 42, no. 2 (February 2016): 3000–3006. https://doi.org/10.1016/j.ceramint.2015.10.084.
[70] | Pavithra, P., M. Srinivasula Reddy, Pasla Dinakar, B. Hanumantha Rao, B.K. Satpathy, and A.N. Mohanty. “A Mix Design Procedure for Geopolymer Concrete with Fly Ash.” Journal of Cleaner Production 133 (October 2016): 117–25. https://doi.org/10.1016/j.jclepro.2016.05.041.
[71] | Pouhet, R., and M. Cyr. “Formulation and Performance of Flash Metakaolin Geopolymer Concretes.” Construction and Building Materials 120 (September 2016): 150–60. https://doi.org/10.1016/j.conbuildmat.2016.05.061.
[72] | Rajarajeswari, A., and G. Dhinakaran. “Compressive Strength of GGBFS Based GPC under Thermal Curing.” Construction and Building Materials 126 (November 2016): 552–59. https://doi.org/10.1016/j.conbuildmat.2016.09.076.
[73] | Shehab, Hamdy K., Ahmed S. Eisa, and Ahmed M. Wahba. “Mechanical Properties of Fly Ash Based Geopolymer Concrete with Full and Partial Cement Replacement.” Construction and Building Materials 126 (November 2016): 560–65. https://doi.org/10.1016/j.conbuildmat.2016.09.059.
[74] | Shinde, B H, and Dr K N Kadam. “Strength Properties of Fly Ash Based Geopolymer Concrete with Sea Sand.” American Journal of Engineering Research, 2016.
[75] | Singh, B., M.R. Rahman, R. Paswan, and S.K. Bhattacharyya. “Effect of Activator Concentration on the Strength, ITZ and Drying Shrinkage of Fly Ash/Slag Geopolymer Concrete.” Construction and Building Materials 118 (August 2016): 171–79. https://doi.org/10.1016/j.conbuildmat.2016.05.008.
[76] | Venkatesan, R. Prasanna, and K. C. Pazhani. “Strength and Durability Properties of Geopolymer Concrete Made with Ground Granulated Blast Furnace Slag and Black Rice Husk Ash.” KSCE Journal of Civil Engineering 20, no. 6 (September 2016): 2384–91. https://doi.org/10.1007/s12205-015-0564-0.
[77] | R. Vinai, A. Rafeet, M. Soutsos, W. Sha, The role of water content and paste proportion on physico-mechanical properties of alkali activated fly ash–ggbs concrete, J. Sustainable Metall. 2 (1) (2016) 51–61.
[78] | Gunasekara, Chamila, David W. Law, and Sujeeva Setunge. “Long Term Permeation Properties of Different Fly Ash Geopolymer Concretes.” Construction and Building Materials 124 (October 2016): 352–62. https://doi.org/10.1016/j.conbuildmat.2016.07.121.
[79] | Hadi, Muhammad N.S., Nabeel A. Farhan, and M. Neaz Sheikh. “Design of Geopolymer Concrete with GGBFS at Ambient Curing Condition Using Taguchi Method.” Construction and Building Materials 140 (June 2017): 424–31. https://doi.org/10.1016/j.conbuildmat.2017.02.131.
[80] | Hung, Tran Viet. “Study On The Mechanical Properties Of The Fly Ash Geopolymer Concrete,” Int. J. Civ. Eng. Technol. (IJCIET) 8 (3) (2017) 950–957.
[81] | Ibrahim, Mohammed, Megat Azmi Megat Johari, Muhammed Kalimur Rahman, and Mohammed Maslehuddin. “Effect of Alkaline Activators and Binder Content on the Properties of Natural Pozzolan-Based Alkali Activated Concrete.” Construction and Building Materials 147 (August 2017): 648–60. https://doi.org/10.1016/j.conbuildmat.2017.04.163.
[82] | R. Manickavasagam, G. Mohankumar, Study on high calcium flyash based geopolymer concrete, Am. J. Eng. Res. 6 (1) (2017) 86–90.
[83] | Mehta, Ankur, and Rafat Siddique. “Strength and Durability Properties of Low-Calcium Fly Ash Based Geopolymer Concrete,” 2017. https://tudr.thapar.edu:8443/jspui/handle/10266/4943.
[84] | Mehta, Ankur, and Rafat Siddique. “Properties of Low-Calcium Fly Ash Based Geopolymer Concrete Incorporating OPC as Partial Replacement of Fly Ash.” Construction and Building Materials 150 (September 2017): 792–807. https://doi.org/10.1016/j.conbuildmat.2017.06.067.
[85] | Mehta, Ankur, Rafat Siddique, Bhanu Pratap Singh, Salima Aggoun, Grzegorz Łagód, and Danuta Barnat-Hunek. “Influence of Various Parameters on Strength and Absorption Properties of Fly Ash Based Geopolymer Concrete Designed by Taguchi Method.” Construction and Building Materials 150 (September 2017): 817–24. https://doi.org/10.1016/j.conbuildmat.2017.06.066.
[86] | Nath, Pradip, and Prabir Kumar Sarker “Flexural Strength and Elastic Modulus of Ambient-Cured Blended Low-Calcium Fly Ash Geopolymer Concrete.” Construction and Building Materials 130 (January 2017): 22–31. https://doi.org/10.1016/j.conbuildmat.2016.11.034.
[87] | Nath, Pradip, and Prabir Kumar Sarker “Fracture Properties of GGBFS-Blended Fly Ash Geopolymer Concrete Cured in Ambient Temperature.” Materials and Structures 50, no. 1 (February 2017): 32. https://doi.org/10.1617/s11527-016-0893-6.
[88] | Prakash, R. “Mechanical Properties and Flexural Performance of Geopolymer Concrete” Int. Res. J. Eng. Technol. (IRJET) 4 (6) (2017).
[89] | Rafeet, Ali, Raffaele Vinai, Marios Soutsos, and Wei Sha. “Guidelines for Mix Proportioning of Fly Ash/GGBS Based Alkali Activated Concretes.” Construction and Building Materials 147 (August 2017): 130–42. https://doi.org/10.1016/j.conbuildmat.2017.04.036.
[90] | Ramujee, Kolli., and M. PothaRaju. “Mechanical Properties of Geopolymer Concrete Composites.” Materials Today: Proceedings 4, no. 2 (2017): 2937–45. https://doi.org/10.1016/j.matpr.2017.02.175.
[91] | Sharma, Ajay, and Juned Ahmad. “Experimental Study Of Factors Influencing Compressive Strength Of Geopolymer Concrete” Int. J. Eng. Tech. Res. 4 (5) (2017) 1306–1313.
[92] | Takekar, Ajay, and G R Patil. “Experimental Study On Mechanical Properties Of Fly Ash And Ggbs Based Geopolymer Concrete” Int. Res. J. Eng. Technol. 4 (8) (2017) 18–23.
[93] | Wardhono, Arie, Chamila Gunasekara, David W. Law, and Sujeeva Setunge. “Comparison of Long Term Performance between Alkali Activated Slag and Fly Ash Geopolymer Concretes.” Construction and Building Materials 143 (July 2017): 272–79. https://doi.org/10.1016/j.conbuildmat.2017.03.153.
[94] | Hongen, Zhang, Jiang Feng, Wang Qingyuan, Tang Ling, and Shi Xiaoshuang. “Influence of Cement on Properties of Fly-Ash-Based Concrete.” ACI Materials Journal 114, no. 5 (October 2017). https://doi.org/10.14359/51700793.
[95] | M.S.S. Al-Tais, D. Annapurna, An experimental investigation on volcanic ashbased geopolymer concrete, Int. J. Eng. Technol. Sci. Res. 5 (1) (2018) 1333–1344.
[96] | Chithambaram, S. Jeeva, Sanjay Kumar, Madan M. Prasad, and Dibyendu Adak. “Effect of Parameters on the Compressive Strength of Fly Ash Based Geopolymer Concrete.” Structural Concrete 19, no. 4 (August 2018): 1202–9. https://doi.org/10.1002/suco.201700235.
[97] | Ding, Yao, Cai-Jun Shi, and Ning Li. “Fracture Properties of Slag/Fly Ash-Based Geopolymer Concrete Cured in Ambient Temperature.” Construction and Building Materials 190 (November 2018): 787–95. https://doi.org/10.1016/j.conbuildmat.2018.09.138.
[98] | Fang, Guohao, Wing Kei Ho, Wenlin Tu, and Mingzhong Zhang. “Workability and Mechanical Properties of Alkali-Activated Fly Ash-Slag Concrete Cured at Ambient Temperature.” Construction and Building Materials 172 (May 2018): 476–87. https://doi.org/10.1016/j.conbuildmat.2018.04.008.
[99] | Mallikarjuna Rao, G., and T. D. Gunneswara Rao. “A Quantitative Method of Approach in Designing the Mix Proportions of Fly Ash and GGBS-Based Geopolymer Concrete.” Australian Journal of Civil Engineering 16, no. 1 (January 2, 2018): 53–63. https://doi.org/10.1080/14488353.2018.1450716.
[100] | Mehta, Ankur, and Rafat Siddique. “Sustainable Geopolymer Concrete Using Ground Granulated Blast Furnace Slag and Rice Husk Ash: Strength and Permeability Properties.” Journal of Cleaner Production 205 (December 2018): 49–57. https://doi.org/10.1016/j.jclepro.2018.08.313.
[101] | K, Nagaraj V., and D.L. Venkatesh Babu. “Assessing the Performance of Molarity and Alkaline Activator Ratio on Engineering Properties of Self-Compacting Alkaline Activated Concrete at Ambient Temperature.” Journal of Building Engineering 20 (November 2018): 137–55. https://doi.org/10.1016/j.jobe.2018.07.005.
[102] | Oyebisi, Solomon, Anthony Ede, Festus Olutoge, Olatokunbo Ofuyatan, and John Oluwafemi. “Influence Of Alkali Concentrations On The Mechanical Properties Of Geopolymer Concrete,” Int. J. Civ. Eng. Technol. 9 (8) (2018) 734–743.
[103] | Phoo-ngernkham, Tanakorn, Chattarika Phiangphimai, Nattapong Damrongwiriyanupap, Sakonwan Hanjitsuwan, Jaksada Thumrongvut, and Prinya Chindaprasirt. “A Mix Design Procedure for Alkali-Activated High-Calcium Fly Ash Concrete Cured at Ambient Temperature.” Advances in Materials Science and Engineering 2018 (2018): 1–13. https://doi.org/10.1155/2018/2460403.
[104] | Rai, Baboo, L. B. Roy, and Manoj Rajjak. “A Statistical Investigation of Different Parameters Influencing Compressive Strength of Fly Ash Induced Geopolymer Concrete.” Structural Concrete 19, no. 5 (October 2018): 1268–79. https://doi.org/10.1002/suco.201700193.
[105] | Reddy, M. Srinivasula, P Dinakar, and B. Hanumantha Rao. “Mix Design Development of Fly Ash and Ground Granulated Blast Furnace Slag Based Geopolymer Concrete.” Journal of Building Engineering 20 (November 2018): 712–22. https://doi.org/10.1016/j.jobe.2018.09.010.
[106] | Zhang, Hongen, Xiaoshuang Shi, and Qingyuan Wang. "Effect of Curing Condition on Compressive Strength of Fly Ash Geopolymer Concrete." ACI Materials Journal 115.2 (2018).
[107] | Aliabdo, Ali A., Abd Elmoaty M. Abd Elmoaty, and Mohammed A. Emam. “Factors Affecting the Mechanical Properties of Alkali Activated Ground Granulated Blast Furnace Slag Concrete.” Construction and Building Materials 197 (February 2019): 339–55. https://doi.org/10.1016/j.conbuildmat.2018.11.086.
[108] | Alsalman, A., Assi, L.N., Kareem, R.S., Carter, K., Ziehl, P., 2021. Energy and CO2 emission assessments of alkali-activated concrete and Ordinary Portland Cement concrete: A comparative analysis of different grades of concrete. Cleaner Environmental Systems 3, 100047. https://doi.org/10.1016/j.cesys.2021.100047
[109] | Yang, K.-H., Song, J.-K., Song, K.-I., 2013. Assessment of CO2 reduction of alkali-activated concrete. Journal of Cleaner Production 39, 265–272. https://doi.org/10.1016/j.jclepro.2012.08.001